## Sheet1
Index | Frequency (Hz) | Z' (Ω) | -Z'' (Ω) | Z (Ω) | -Phase (°) | Time (s)
1 | 1000000 | 1.952898 | -4.49237 | 4.898489 | -66.50472 | 12.21612
2 | 794330 | 1.403711 | -3.744607 | 3.999061 | -69.45088 | 14.13215
3 | 630960 | 1.049732 | -3.041691 | 3.217735 | -70.9597 | 15.98318
4 | 501190 | 0.8051538 | -2.481663 | 2.609008 | -72.0248 | 18.06922
5 | 398110 | 0.6312382 | -1.997728 | 2.095084 | -72.46461 | 19.99026
6 | 316230 | 0.5133787 | -1.639008 | 1.717529 | -72.60812 | 21.81629
7 | 251190 | 0.5189977 | -1.246182 | 1.349936 | -67.38972 | 26.17937
8 | 199530 | 0.4308814 | -1.020635 | 1.107861 | -67.112 | 28.02541
9 | 158490 | 0.3647027 | -0.8323469 | 0.9087406 | -66.3388 | 30.13145
10 | 125890 | 0.3177055 | -0.6774876 | 0.7482822 | -64.87593 | 32.01748
11 | 100000 | 0.2838774 | -0.5500896 | 0.6190193 | -62.70371 | 37.11558
12 | 79433 | 0.2592364 | -0.4463734 | 0.5161906 | -59.85363 | 39.16661
13 | 63096 | 0.241241 | -0.3619764 | 0.434999 | -56.31833 | 41.35266
14 | 50119 | 0.2278058 | -0.2934465 | 0.3714921 | -52.17742 | 43.39369
15 | 39811 | 0.2173856 | -0.2375059 | 0.3219714 | -47.5326 | 45.29973
16 | 31623 | 0.2096786 | -0.19221 | 0.2844465 | -42.51114 | 47.10076
17 | 25119 | 0.203716 | -0.1553288 | 0.2561781 | -37.32469 | 48.78179
18 | 19953 | 0.1990757 | -0.1252832 | 0.2352169 | -32.18322 | 50.42282
19 | 15849 | 0.1957125 | -0.100985 | 0.2202303 | -27.29312 | 52.04385
20 | 12589 | 0.1931013 | -0.08126892 | 0.2095059 | -22.82436 | 53.66988
21 | 10000 | 0.1910178 | -0.06521873 | 0.2018447 | -18.85132 | 56.61694
22 | 7943.3 | 0.1896058 | -0.05222194 | 0.196666 | -15.39882 | 58.15796
23 | 6309.6 | 0.1883345 | -0.04158431 | 0.1928707 | -12.45115 | 59.764
24 | 5011.9 | 0.1876425 | -0.03295962 | 0.1905152 | -9.962444 | 61.39002
25 | 3981.1 | 0.1870623 | -0.02587851 | 0.1888439 | -7.876401 | 62.98605
26 | 3162.3 | 0.1868067 | -0.02012475 | 0.1878876 | -6.148779 | 64.61708
27 | 2511.9 | 0.186719 | -0.01545101 | 0.1873572 | -4.73045 | 66.22312
28 | 1995.3 | 0.1868178 | -0.01166551 | 0.1871817 | -3.573094 | 67.88915
29 | 1584.9 | 0.1870108 | -0.008571992 | 0.1872071 | -2.624423 | 69.46018
30 | 1258.9 | 0.187327 | -0.006077655 | 0.1874256 | -1.858258 | 71.1512
31 | 1000 | 0.187774 | -0.004017876 | 0.187817 | -1.225794 | 72.77224
32 | 794.33 | 0.1881938 | -0.002381623 | 0.1882089 | -0.7250485 | 74.58327
33 | 630.96 | 0.1886799 | -0.001020025 | 0.1886827 | -0.3097445 | 76.2043
34 | 501.19 | 0.1890908 | 0.0001090231 | 0.1890908 | 0.03303474 | 77.94033
35 | 398.11 | 0.1897369 | 0.001004893 | 0.1897396 | 0.3034496 | 79.52636
36 | 316.23 | 0.1903018 | 0.001685256 | 0.1903093 | 0.5073811 | 81.14739
37 | 251.19 | 0.1909539 | 0.002305071 | 0.1909679 | 0.6916036 | 82.79342
38 | 199.53 | 0.191559 | 0.002703456 | 0.191578 | 0.808557 | 84.39945
39 | 158.49 | 0.1920915 | 0.003006977 | 0.192115 | 0.8968281 | 86.05548
40 | 125.89 | 0.1928039 | 0.003246893 | 0.1928312 | 0.9647921 | 87.73651
41 | 100 | 0.1933344 | 0.003394508 | 0.1933642 | 1.005879 | 89.42255
42 | 79.433 | 0.1938747 | 0.003523781 | 0.1939067 | 1.041268 | 91.13858
43 | 63.096 | 0.1944903 | 0.003552648 | 0.1945228 | 1.046474 | 92.90461
44 | 50.119 | 0.1950584 | 0.003637801 | 0.1950924 | 1.068431 | 94.66064
45 | 39.811 | 0.195534 | 0.003706943 | 0.1955692 | 1.086086 | 104.0618
46 | 31.623 | 0.1960559 | 0.0037705 | 0.1960922 | 1.101763 | 106.0129
47 | 25.119 | 0.1966066 | 0.003868976 | 0.1966447 | 1.127365 | 107.8689
48 | 19.953 | 0.1969865 | 0.003950853 | 0.1970261 | 1.148997 | 111.336
49 | 15.849 | 0.19772 | 0.004122414 | 0.197763 | 1.19443 | 113.537
50 | 12.589 | 0.1982192 | 0.004274977 | 0.1982653 | 1.235502 | 115.798
51 | 10 | 0.1988925 | 0.004400546 | 0.1989411 | 1.267477 | 118.3991
52 | 7.9433 | 0.1996771 | 0.004422396 | 0.1997261 | 1.268765 | 121.0451
53 | 6.3096 | 0.2003966 | 0.004404112 | 0.200445 | 1.258986 | 123.7712
54 | 5.0119 | 0.2012181 | 0.004384203 | 0.2012658 | 1.248181 | 126.4422
55 | 3.9811 | 0.2019175 | 0.0042091 | 0.2019613 | 1.194195 | 129.1483
56 | 3.1623 | 0.2024963 | 0.003982049 | 0.2025355 | 1.126564 | 131.9943
57 | 2.5119 | 0.203172 | 0.003770124 | 0.2032069 | 1.063077 | 134.9104
58 | 1.9953 | 0.2037461 | 0.003423677 | 0.2037749 | 0.962687 | 137.9664
59 | 1.5849 | 0.204211 | 0.003248804 | 0.2042368 | 0.9114451 | 141.0675
60 | 1.2589 | 0.2045024 | 0.002987838 | 0.2045242 | 0.8370483 | 144.2886
61 | 1 | 0.2048858 | 0.002828577 | 0.2049053 | 0.7909538 | 147.8346
62 | 0.79433 | 0.2051144 | 0.002680959 | 0.2051319 | 0.7488451 | 151.3457
63 | 0.63096 | 0.2055426 | 0.002531689 | 0.2055582 | 0.7056822 | 155.2218
64 | 0.50119 | 0.2057615 | 0.00251729 | 0.2057769 | 0.7009227 | 159.3278
65 | 0.39811 | 0.2059758 | 0.002464254 | 0.2059905 | 0.6854428 | 163.9089
66 | 0.31623 | 0.2061789 | 0.002514237 | 0.2061942 | 0.6986554 | 169.06
67 | 0.25119 | 0.2065993 | 0.002611111 | 0.2066158 | 0.7240956 | 174.8011
68 | 0.19953 | 0.2068039 | 0.002575059 | 0.20682 | 0.7133925 | 181.3722
69 | 0.15849 | 0.2071372 | 0.002763252 | 0.2071556 | 0.764292 | 188.9534
70 | 0.12589 | 0.2071341 | 0.00285055 | 0.2071537 | 0.7884465 | 197.7795
71 | 0.1 | 0.2077 | 0.003065493 | 0.2077226 | 0.8455805 | 208.2957
72 | 0.079433 | 0.2080109 | 0.003510553 | 0.2080405 | 0.9668762 | 220.787
73 | 0.063096 | 0.2082058 | 0.003831789 | 0.208241 | 1.054344 | 236.0983
74 | 0.050119 | 0.2085526 | 0.004204339 | 0.208595 | 1.154904 | 254.9246
75 | 0.039811 | 0.2089485 | 0.004788902 | 0.2090034 | 1.312935 | 277.446
76 | 0.031623 | 0.2094142 | 0.00561525 | 0.2094895 | 1.535966 | 305.0325
77 | 0.025119 | 0.2097875 | 0.006329307 | 0.209883 | 1.728094 | 339.2292
78 | 0.019953 | 0.2103681 | 0.007187816 | 0.2104909 | 1.956909 | 381.616
79 | 0.015849 | 0.2109742 | 0.008230152 | 0.2111347 | 2.233988 | 434.3429
80 | 0.012589 | 0.2119165 | 0.009506048 | 0.2121296 | 2.568424 | 500.0151
81 | 0.01 | 0.2126743 | 0.01092455 | 0.2129547 | 2.940558 | 581.9627