## Sheet1
Index | Frequency (Hz) | Z' (Ω) | -Z'' (Ω) | Z (Ω) | -Phase (°) | Time (s)
1 | 1000000 | 1.952585 | -4.525125 | 4.928422 | -66.65987 | 12.07611
2 | 794330 | 1.402918 | -3.769428 | 4.022035 | -69.58557 | 13.94214
3 | 630960 | 1.049498 | -3.060417 | 3.235367 | -71.0718 | 15.85318
4 | 501190 | 0.802387 | -2.49849 | 2.624172 | -72.19565 | 17.89422
5 | 398110 | 0.6311314 | -2.034135 | 2.129796 | -72.76244 | 19.82525
6 | 316230 | 0.5093774 | -1.652407 | 1.729137 | -72.86736 | 21.64129
7 | 251190 | 0.5166755 | -1.257371 | 1.359388 | -67.66139 | 24.76334
8 | 199530 | 0.4273616 | -1.028718 | 1.113957 | -67.44048 | 26.37438
9 | 158490 | 0.3609221 | -0.8392035 | 0.9135246 | -66.72857 | 28.10041
10 | 125890 | 0.3135799 | -0.6825443 | 0.7511318 | -65.32463 | 29.70144
11 | 100000 | 0.2795863 | -0.553861 | 0.6204277 | -63.21558 | 34.02952
12 | 79433 | 0.2550587 | -0.4493323 | 0.5166764 | -60.41905 | 35.54555
13 | 63096 | 0.237124 | -0.3643244 | 0.4346953 | -56.94153 | 37.27158
14 | 50119 | 0.2235809 | -0.2950137 | 0.3701642 | -52.84275 | 38.92261
15 | 39811 | 0.2134112 | -0.2388098 | 0.3202725 | -48.21459 | 40.64364
16 | 31623 | 0.2056567 | -0.1931021 | 0.2821048 | -43.19669 | 42.24467
17 | 25119 | 0.1997469 | -0.1559644 | 0.253424 | -37.98308 | 43.8507
18 | 19953 | 0.1952996 | -0.1258238 | 0.2323221 | -32.79209 | 45.47673
19 | 15849 | 0.1919398 | -0.1013973 | 0.2170767 | -27.84644 | 47.09276
20 | 12589 | 0.1892672 | -0.08156504 | 0.2060944 | -23.31372 | 48.75879
21 | 10000 | 0.1872417 | -0.06545632 | 0.1983532 | -19.2687 | 51.67084
22 | 7943.3 | 0.1858296 | -0.05242358 | 0.1930826 | -15.75406 | 53.20187
23 | 6309.6 | 0.1846228 | -0.04174574 | 0.1892836 | -12.7411 | 54.8779
24 | 5011.9 | 0.1838635 | -0.03307312 | 0.1868144 | -10.19724 | 56.50893
25 | 3981.1 | 0.1833758 | -0.02599738 | 0.1852095 | -8.069109 | 58.16496
26 | 3162.3 | 0.183149 | -0.02023945 | 0.1842639 | -6.30606 | 59.77099
27 | 2511.9 | 0.183036 | -0.01554584 | 0.183695 | -4.854663 | 61.39203
28 | 1995.3 | 0.1831578 | -0.01175195 | 0.1835344 | -3.671234 | 63.01805
29 | 1584.9 | 0.1833965 | -0.008649365 | 0.1836004 | -2.700188 | 64.58408
30 | 1258.9 | 0.1836681 | -0.006143846 | 0.1837708 | -1.915875 | 66.20011
31 | 1000 | 0.1840145 | -0.004116223 | 0.1840605 | -1.281437 | 67.82114
32 | 794.33 | 0.1844952 | -0.002470721 | 0.1845117 | -0.7672471 | 69.57218
33 | 630.96 | 0.185019 | -0.001113998 | 0.1850224 | -0.3449733 | 71.1632
34 | 501.19 | 0.1854639 | -1.35551e-05 | 0.1854639 | -0.004187608 | 72.81923
35 | 398.11 | 0.1860481 | 0.0008859027 | 0.1860502 | 0.2728225 | 74.41026
36 | 316.23 | 0.1865807 | 0.001587243 | 0.1865874 | 0.4874039 | 76.2713
37 | 251.19 | 0.1870977 | 0.002056968 | 0.187109 | 0.6298895 | 78.33233
38 | 199.53 | 0.1877217 | 0.002563753 | 0.1877392 | 0.7824512 | 80.18837
39 | 158.49 | 0.1882923 | 0.002874088 | 0.1883143 | 0.8744928 | 82.28941
40 | 125.89 | 0.1888738 | 0.003082714 | 0.188899 | 0.935073 | 84.47045
41 | 100 | 0.1894106 | 0.003244943 | 0.1894384 | 0.9814831 | 86.62649
42 | 79.433 | 0.1900431 | 0.003337598 | 0.1900724 | 1.006144 | 88.92253
43 | 63.096 | 0.1905277 | 0.003424329 | 0.1905585 | 1.029658 | 91.03357
44 | 50.119 | 0.1910593 | 0.003435221 | 0.1910902 | 1.030059 | 93.19961
45 | 39.811 | 0.1915419 | 0.003535019 | 0.1915746 | 1.057307 | 102.6058
46 | 31.623 | 0.1919882 | 0.003580193 | 0.1920216 | 1.068327 | 104.5218
47 | 25.119 | 0.1926093 | 0.003647628 | 0.1926438 | 1.084936 | 106.3979
48 | 19.953 | 0.1930587 | 0.003756725 | 0.1930952 | 1.114777 | 109.8149
49 | 15.849 | 0.193701 | 0.003890684 | 0.1937401 | 1.15069 | 111.951
50 | 12.589 | 0.1941968 | 0.003972048 | 0.1942374 | 1.171749 | 114.222
51 | 10 | 0.1947159 | 0.004071149 | 0.1947584 | 1.197774 | 116.863
52 | 7.9433 | 0.1955908 | 0.00411682 | 0.1956341 | 1.205791 | 119.4691
53 | 6.3096 | 0.1961811 | 0.004001318 | 0.1962219 | 1.168445 | 122.1951
54 | 5.0119 | 0.1970208 | 0.00392932 | 0.19706 | 1.142537 | 124.9562
55 | 3.9811 | 0.1975014 | 0.003696952 | 0.197536 | 1.072372 | 127.7473
56 | 3.1623 | 0.198166 | 0.003515789 | 0.1981972 | 1.016414 | 130.5383
57 | 2.5119 | 0.1986055 | 0.003265795 | 0.1986324 | 0.9420656 | 133.3444
58 | 1.9953 | 0.1991296 | 0.003035636 | 0.1991528 | 0.8733791 | 136.3304
59 | 1.5849 | 0.1993598 | 0.002749471 | 0.1993788 | 0.7901447 | 139.4165
60 | 1.2589 | 0.1998195 | 0.00269328 | 0.1998377 | 0.7722182 | 142.6275
61 | 1 | 0.2000367 | 0.00246215 | 0.2000519 | 0.7051889 | 146.2436
62 | 0.79433 | 0.2002721 | 0.002400393 | 0.2002864 | 0.6866949 | 149.7497
63 | 0.63096 | 0.20057 | 0.002283434 | 0.200583 | 0.6522687 | 153.5857
64 | 0.50119 | 0.2007396 | 0.002262574 | 0.2007524 | 0.6457642 | 157.6668
65 | 0.39811 | 0.2009558 | 0.002250381 | 0.2009684 | 0.6415934 | 162.2029
66 | 0.31623 | 0.2011493 | 0.002263858 | 0.201162 | 0.6448148 | 167.304
67 | 0.25119 | 0.2013922 | 0.002371956 | 0.2014062 | 0.6747869 | 173.0751
68 | 0.19953 | 0.2017283 | 0.002410768 | 0.2017427 | 0.6846844 | 179.7162
69 | 0.15849 | 0.2018815 | 0.00260523 | 0.2018983 | 0.7393464 | 187.2974
70 | 0.12589 | 0.202271 | 0.002744316 | 0.2022896 | 0.7773139 | 196.6685
71 | 0.1 | 0.2024227 | 0.003049806 | 0.2024456 | 0.8631831 | 207.7247
72 | 0.079433 | 0.2026026 | 0.003216158 | 0.2026282 | 0.9094493 | 220.286
73 | 0.063096 | 0.2030586 | 0.003659305 | 0.2030915 | 1.032412 | 235.4772
74 | 0.050119 | 0.2032489 | 0.004166183 | 0.2032916 | 1.174281 | 253.9136
75 | 0.039811 | 0.2036835 | 0.004726491 | 0.2037384 | 1.329314 | 276.54
76 | 0.031623 | 0.2041185 | 0.005257056 | 0.2041861 | 1.475322 | 304.6465
77 | 0.025119 | 0.2046942 | 0.006157262 | 0.2047868 | 1.722955 | 338.7582
78 | 0.019953 | 0.2052599 | 0.007006921 | 0.2053794 | 1.955137 | 381.1499
79 | 0.015849 | 0.2058301 | 0.008091347 | 0.205989 | 2.251184 | 433.8669
80 | 0.012589 | 0.2064945 | 0.009318861 | 0.2067047 | 2.58394 | 499.4841
81 | 0.01 | 0.2074775 | 0.01042326 | 0.2077391 | 2.87601 | 581.5417