## Sheet1
Index | Frequency (Hz) | Z' (Ω) | -Z'' (Ω) | Z (Ω) | -Phase (°) | Time (s)
1 | 1000000 | 1.962839 | -4.542641 | 4.948568 | -66.63121 | 15.89219
2 | 794330 | 1.411064 | -3.783501 | 4.038067 | -69.54691 | 17.82322
3 | 630960 | 1.054616 | -3.072111 | 3.248088 | -71.05332 | 19.75426
4 | 501190 | 0.8078621 | -2.508448 | 2.635328 | -72.14851 | 21.77029
5 | 398110 | 0.6348183 | -2.040338 | 2.136814 | -72.71731 | 23.67132
6 | 316230 | 0.5142666 | -1.656854 | 1.73483 | -72.75631 | 25.47736
7 | 251190 | 0.5213363 | -1.259332 | 1.362978 | -67.51151 | 29.84044
8 | 199530 | 0.4324633 | -1.03018 | 1.117271 | -67.22763 | 31.51147
9 | 158490 | 0.3664205 | -0.8405842 | 0.9169764 | -66.44705 | 33.62751
10 | 125890 | 0.3190285 | -0.6832924 | 0.7541006 | -64.97218 | 35.25354
11 | 100000 | 0.285551 | -0.5549429 | 0.6241002 | -62.7715 | 40.39664
12 | 79433 | 0.2608251 | -0.4497122 | 0.5198758 | -59.88703 | 42.28767
13 | 63096 | 0.2430313 | -0.3646634 | 0.4382278 | -56.31837 | 44.42871
14 | 50119 | 0.2295633 | -0.2953573 | 0.3740792 | -52.14424 | 46.59475
15 | 39811 | 0.2194019 | -0.2390459 | 0.324469 | -47.45356 | 48.55579
16 | 31623 | 0.2116913 | -0.193299 | 0.2866665 | -42.39976 | 50.40682
17 | 25119 | 0.2058415 | -0.1560978 | 0.2583355 | -37.17448 | 52.07285
18 | 19953 | 0.2013605 | -0.125922 | 0.2374919 | -32.02005 | 53.78389
19 | 15849 | 0.1978641 | -0.10138 | 0.2223243 | -27.12934 | 55.39491
20 | 12589 | 0.195349 | -0.08156328 | 0.2116927 | -22.66181 | 57.00594
21 | 10000 | 0.193368 | -0.06547452 | 0.2041521 | -18.70613 | 59.913
22 | 7943.3 | 0.1919542 | -0.0524051 | 0.1989792 | -15.27011 | 61.47403
23 | 6309.6 | 0.190835 | -0.04173915 | 0.1953462 | -12.33737 | 63.10006
24 | 5011.9 | 0.1901063 | -0.03304713 | 0.1929573 | -9.861469 | 64.80109
25 | 3981.1 | 0.1896042 | -0.02596461 | 0.1913738 | -7.797644 | 66.41212
26 | 3162.3 | 0.1893099 | -0.02019851 | 0.1903844 | -6.090161 | 68.07815
27 | 2511.9 | 0.1892887 | -0.01551291 | 0.1899233 | -4.685131 | 69.69418
28 | 1995.3 | 0.1894093 | -0.01170883 | 0.1897709 | -3.537385 | 71.34021
29 | 1584.9 | 0.1896103 | -0.008628135 | 0.1898065 | -2.605423 | 72.93124
30 | 1258.9 | 0.1899046 | -0.006115005 | 0.1900031 | -1.84431 | 74.52227
31 | 1000 | 0.190288 | -0.004084203 | 0.1903318 | -1.229566 | 76.1533
32 | 794.33 | 0.1907405 | -0.002439663 | 0.1907561 | -0.7328008 | 77.86433
33 | 630.96 | 0.1911703 | -0.001094449 | 0.1911734 | -0.3280144 | 79.47036
34 | 501.19 | 0.1917107 | 1.629251e-05 | 0.1917107 | 0.004869275 | 81.07639
35 | 398.11 | 0.1923076 | 0.0008890472 | 0.1923096 | 0.2648793 | 82.68742
36 | 316.23 | 0.1929028 | 0.001596855 | 0.1929095 | 0.4742852 | 84.29845
37 | 251.19 | 0.193397 | 0.002187626 | 0.1934094 | 0.6480782 | 85.95448
38 | 199.53 | 0.1940847 | 0.002566305 | 0.1941017 | 0.7575551 | 87.57551
39 | 158.49 | 0.1946813 | 0.002903507 | 0.194703 | 0.8544546 | 89.23154
40 | 125.89 | 0.195186 | 0.003045559 | 0.1952097 | 0.8939347 | 90.91757
41 | 100 | 0.1958293 | 0.003253632 | 0.1958563 | 0.951861 | 92.6686
42 | 79.433 | 0.1963564 | 0.00331626 | 0.1963844 | 0.9675753 | 94.38963
43 | 63.096 | 0.1969066 | 0.003413332 | 0.1969362 | 0.9931099 | 96.21067
44 | 50.119 | 0.1975166 | 0.00341966 | 0.1975462 | 0.9918789 | 97.9767
45 | 39.811 | 0.1979385 | 0.003532704 | 0.1979701 | 1.022477 | 107.3779
46 | 31.623 | 0.1984591 | 0.003556298 | 0.1984909 | 1.026605 | 109.2889
47 | 25.119 | 0.1990449 | 0.003646665 | 0.1990783 | 1.049588 | 111.1649
48 | 19.953 | 0.1995473 | 0.003789723 | 0.1995833 | 1.088008 | 114.592
49 | 15.849 | 0.2001547 | 0.003823518 | 0.2001912 | 1.094377 | 116.748
50 | 12.589 | 0.2007022 | 0.003917526 | 0.2007404 | 1.11822 | 119.0141
51 | 10 | 0.2013429 | 0.00405888 | 0.2013838 | 1.154872 | 121.6101
52 | 7.9433 | 0.2019843 | 0.004038382 | 0.2020247 | 1.145393 | 124.2412
53 | 6.3096 | 0.2027885 | 0.003970307 | 0.2028274 | 1.121626 | 126.9372
54 | 5.0119 | 0.2033788 | 0.003894539 | 0.2034161 | 1.097034 | 129.6683
55 | 3.9811 | 0.2041477 | 0.003643045 | 0.2041802 | 1.022343 | 132.5593
56 | 3.1623 | 0.2045137 | 0.003444817 | 0.2045427 | 0.9649955 | 135.4104
57 | 2.5119 | 0.2049239 | 0.003146413 | 0.2049481 | 0.8796536 | 138.2114
58 | 1.9953 | 0.2054736 | 0.002939783 | 0.2054946 | 0.8196951 | 141.1625
59 | 1.5849 | 0.2057822 | 0.002762228 | 0.2058007 | 0.7690389 | 144.2386
60 | 1.2589 | 0.2060314 | 0.002596198 | 0.2060478 | 0.7219448 | 147.8396
61 | 1 | 0.2063896 | 0.002432592 | 0.2064039 | 0.6752803 | 152.0357
62 | 0.79433 | 0.2065727 | 0.002326225 | 0.2065858 | 0.6451833 | 156.1168
63 | 0.63096 | 0.2068477 | 0.002302618 | 0.2068605 | 0.6377874 | 160.3079
64 | 0.50119 | 0.2069506 | 0.002171977 | 0.206962 | 0.6013053 | 164.7489
65 | 0.39811 | 0.2073477 | 0.002193325 | 0.2073593 | 0.6060526 | 169.38
66 | 0.31623 | 0.2073817 | 0.002218623 | 0.2073936 | 0.6129415 | 174.4261
67 | 0.25119 | 0.2077805 | 0.002354822 | 0.2077939 | 0.6493177 | 180.2272
68 | 0.19953 | 0.2079147 | 0.002370665 | 0.2079282 | 0.6532642 | 186.8183
69 | 0.15849 | 0.2081984 | 0.002497869 | 0.2082133 | 0.6873755 | 194.4595
70 | 0.12589 | 0.208399 | 0.002630903 | 0.2084156 | 0.723284 | 203.3357
71 | 0.1 | 0.2089171 | 0.003046721 | 0.2089393 | 0.8355079 | 213.8618
72 | 0.079433 | 0.2090863 | 0.00327379 | 0.2091119 | 0.8970412 | 226.3681
73 | 0.063096 | 0.2095407 | 0.003663885 | 0.2095727 | 1.001733 | 241.4544
74 | 0.050119 | 0.2098703 | 0.004141703 | 0.2099111 | 1.130562 | 260.5057
75 | 0.039811 | 0.2101725 | 0.004582773 | 0.2102225 | 1.249126 | 283.0721
76 | 0.031623 | 0.210726 | 0.005118889 | 0.2107882 | 1.391537 | 310.7036
77 | 0.025119 | 0.2114954 | 0.005918889 | 0.2115782 | 1.603055 | 344.8053
78 | 0.019953 | 0.2122504 | 0.006957116 | 0.2123643 | 1.877362 | 387.2271
79 | 0.015849 | 0.2130276 | 0.008143077 | 0.2131831 | 2.189092 | 439.899
80 | 0.012589 | 0.2138965 | 0.00962948 | 0.2141131 | 2.577678 | 505.5513
81 | 0.01 | 0.2149458 | 0.01105641 | 0.21523 | 2.944593 | 587.9338