## Sheet1
Index | Frequency (Hz) | Z' (Ω) | -Z'' (Ω) | Z (Ω) | -Phase (°) | Time (s)
1 | 1000000 | 1.959274 | -4.531184 | 4.936637 | -66.61645 | 12.62312
2 | 794330 | 1.410502 | -3.774371 | 4.029317 | -69.50903 | 14.48915
3 | 630960 | 1.054784 | -3.066045 | 3.242406 | -71.01571 | 16.46519
4 | 501190 | 0.8061608 | -2.502231 | 2.628889 | -72.14227 | 18.48623
5 | 398110 | 0.6347732 | -2.037274 | 2.133875 | -72.69402 | 20.43226
6 | 316230 | 0.513005 | -1.65439 | 1.732103 | -72.77201 | 22.2433
7 | 251190 | 0.5197818 | -1.258224 | 1.36136 | -67.55411 | 26.65638
8 | 199530 | 0.4311384 | -1.029862 | 1.116466 | -67.284 | 28.29741
9 | 158490 | 0.3645053 | -0.8397701 | 0.9154659 | -66.53657 | 29.94344
10 | 125890 | 0.3170896 | -0.6829601 | 0.7529809 | -65.09516 | 31.55947
11 | 100000 | 0.2833442 | -0.5547417 | 0.6229143 | -62.94352 | 35.85255
12 | 79433 | 0.2586185 | -0.4500861 | 0.5190964 | -60.11842 | 37.38858
13 | 63096 | 0.2404499 | -0.364946 | 0.4370375 | -56.62054 | 39.09961
14 | 50119 | 0.2266598 | -0.2956212 | 0.3725138 | -52.52175 | 40.82564
15 | 39811 | 0.2164244 | -0.2394834 | 0.3227876 | -47.89546 | 42.52667
16 | 31623 | 0.2084994 | -0.1936659 | 0.2845672 | -42.88764 | 44.1527
17 | 25119 | 0.202547 | -0.156474 | 0.2559481 | -37.68722 | 45.77373
18 | 19953 | 0.1980206 | -0.1262363 | 0.2348356 | -32.51713 | 47.39476
19 | 15849 | 0.1944983 | -0.1016377 | 0.2194535 | -27.58993 | 49.03579
20 | 12589 | 0.1919129 | -0.08175136 | 0.2085997 | -23.07311 | 50.68682
21 | 10000 | 0.1898945 | -0.06561083 | 0.2009097 | -19.06064 | 53.60388
22 | 7943.3 | 0.1883528 | -0.05244966 | 0.1955191 | -15.56066 | 55.13991
23 | 6309.6 | 0.1873082 | -0.04177956 | 0.1919111 | -12.57413 | 56.75094
24 | 5011.9 | 0.1865045 | -0.03307866 | 0.1894152 | -10.05746 | 58.37697
25 | 3981.1 | 0.1861187 | -0.02598394 | 0.1879237 | -7.947668 | 59.983
26 | 3162.3 | 0.1858187 | -0.02022131 | 0.1869157 | -6.210647 | 61.59903
27 | 2511.9 | 0.1857445 | -0.01552576 | 0.1863922 | -4.778058 | 63.19505
28 | 1995.3 | 0.1857763 | -0.01171876 | 0.1861455 | -3.609432 | 64.84108
29 | 1584.9 | 0.1861402 | -0.00864267 | 0.1863408 | -2.658389 | 66.41711
30 | 1258.9 | 0.1865 | -0.006147773 | 0.1866013 | -1.88801 | 68.04315
31 | 1000 | 0.1868003 | -0.004092131 | 0.1868451 | -1.254946 | 69.66918
32 | 794.33 | 0.1872906 | -0.002451627 | 0.1873066 | -0.7499569 | 71.49521
33 | 630.96 | 0.1877633 | -0.001093057 | 0.1877665 | -0.3335414 | 73.09124
34 | 501.19 | 0.1882449 | 1.190201e-05 | 0.1882449 | 0.003622594 | 74.80227
35 | 398.11 | 0.1887815 | 0.0008792909 | 0.1887835 | 0.2668656 | 76.4033
36 | 316.23 | 0.1892613 | 0.001581061 | 0.1892679 | 0.4786296 | 78.00933
37 | 251.19 | 0.1898574 | 0.002061531 | 0.1898686 | 0.6221109 | 79.67036
38 | 199.53 | 0.190452 | 0.002597427 | 0.1904697 | 0.7813643 | 81.26139
39 | 158.49 | 0.1911132 | 0.002850847 | 0.1911345 | 0.8546211 | 83.04242
40 | 125.89 | 0.1916941 | 0.003100058 | 0.1917192 | 0.926501 | 84.73345
41 | 100 | 0.1922211 | 0.003201154 | 0.1922477 | 0.9540871 | 86.39949
42 | 79.433 | 0.1927799 | 0.003363912 | 0.1928092 | 0.9996811 | 88.09052
43 | 63.096 | 0.1933533 | 0.003388163 | 0.193383 | 1.003901 | 89.84155
44 | 50.119 | 0.1938836 | 0.003448547 | 0.1939143 | 1.018994 | 91.61258
45 | 39.811 | 0.1942758 | 0.003501504 | 0.1943074 | 1.032551 | 101.5138
46 | 31.623 | 0.1947301 | 0.003559523 | 0.1947627 | 1.047208 | 103.9848
47 | 25.119 | 0.1952604 | 0.003652981 | 0.1952946 | 1.071779 | 106.2859
48 | 19.953 | 0.1957851 | 0.003782346 | 0.1958216 | 1.106752 | 110.4079
49 | 15.849 | 0.1962919 | 0.003905924 | 0.1963307 | 1.139953 | 112.939
50 | 12.589 | 0.1969076 | 0.003933242 | 0.1969468 | 1.144335 | 115.535
51 | 10 | 0.197501 | 0.004093236 | 0.1975434 | 1.187293 | 118.1511
52 | 7.9433 | 0.1982907 | 0.004000065 | 0.198331 | 1.155656 | 120.8021
53 | 6.3096 | 0.1990552 | 0.003954487 | 0.1990944 | 1.138105 | 123.5982
54 | 5.0119 | 0.1995102 | 0.003863392 | 0.1995476 | 1.109359 | 126.3092
55 | 3.9811 | 0.200125 | 0.003677929 | 0.2001588 | 1.052873 | 129.0253
56 | 3.1623 | 0.200702 | 0.003381964 | 0.2007304 | 0.9653813 | 131.7963
57 | 2.5119 | 0.2012479 | 0.003170676 | 0.2012729 | 0.9026248 | 134.7124
58 | 1.9953 | 0.201595 | 0.00296329 | 0.2016168 | 0.842143 | 137.7234
59 | 1.5849 | 0.2020198 | 0.002653925 | 0.2020372 | 0.752649 | 140.8595
60 | 1.2589 | 0.2021943 | 0.002572785 | 0.2022107 | 0.7290105 | 144.0756
61 | 1 | 0.2024065 | 0.002402808 | 0.2024208 | 0.6801376 | 147.6216
62 | 0.79433 | 0.202775 | 0.002250928 | 0.2027875 | 0.6359926 | 151.2927
63 | 0.63096 | 0.2029558 | 0.002164565 | 0.2029673 | 0.611048 | 155.1488
64 | 0.50119 | 0.2032433 | 0.002303864 | 0.2032563 | 0.6494486 | 159.2448
65 | 0.39811 | 0.2033119 | 0.002229145 | 0.2033242 | 0.6281749 | 163.7309
66 | 0.31623 | 0.2034365 | 0.002321905 | 0.2034497 | 0.6539123 | 168.967
67 | 0.25119 | 0.2041664 | 0.002359491 | 0.20418 | 0.6621212 | 174.6831
68 | 0.19953 | 0.2040038 | 0.002195485 | 0.2040156 | 0.6165924 | 181.2542
69 | 0.15849 | 0.2045472 | 0.002675955 | 0.2045647 | 0.7495199 | 188.8404
70 | 0.12589 | 0.2041584 | 0.002812043 | 0.2041777 | 0.7891325 | 197.6365
71 | 0.1 | 0.2049067 | 0.002495888 | 0.2049219 | 0.697863 | 208.4827
72 | 0.079433 | 0.2056649 | 0.003519158 | 0.205695 | 0.9802997 | 221.444
73 | 0.063096 | 0.2052089 | 0.004355756 | 0.2052551 | 1.215976 | 236.6053
74 | 0.050119 | 0.204974 | 0.004546996 | 0.2050245 | 1.2708 | 254.9966
75 | 0.039811 | 0.2050213 | 0.004503984 | 0.2050708 | 1.258492 | 277.483
76 | 0.031623 | 0.2053984 | 0.004621925 | 0.2054504 | 1.289066 | 305.1295
77 | 0.025119 | 0.2061794 | 0.004752569 | 0.2062341 | 1.320471 | 339.2762
78 | 0.019953 | 0.2071755 | 0.004980071 | 0.2072353 | 1.377007 | 381.663
79 | 0.015849 | 0.2084661 | 0.005720278 | 0.2085446 | 1.571793 | 434.6649
80 | 0.012589 | 0.209911 | 0.006587767 | 0.2100144 | 1.797559 | 500.3622
81 | 0.01 | 0.2117129 | 0.007842086 | 0.2118581 | 2.121331 | 582.3997