## Sheet1
Index | Frequency (Hz) | Z' (Ω) | -Z'' (Ω) | Z (Ω) | -Phase (°) | Time (s)
1 | 1000000 | 1.980559 | -4.470196 | 4.889302 | -66.10384 | 13.24613
2 | 794330 | 1.432449 | -3.724569 | 3.99053 | -68.96353 | 15.07716
3 | 630960 | 1.080343 | -3.036863 | 3.223303 | -70.41734 | 16.9982
4 | 501190 | 0.8349525 | -2.481609 | 2.618307 | -71.40417 | 19.11424
5 | 398110 | 0.6623283 | -2.022535 | 2.128221 | -71.8677 | 21.04527
6 | 316230 | 0.540913 | -1.644577 | 1.731248 | -71.7936 | 22.93131
7 | 251190 | 0.544565 | -1.249889 | 1.363368 | -66.45768 | 27.36939
8 | 199530 | 0.4553146 | -1.023752 | 1.120437 | -66.02285 | 28.99042
9 | 158490 | 0.3880341 | -0.8353122 | 0.9210413 | -65.08335 | 30.71146
10 | 125890 | 0.3402211 | -0.6802589 | 0.7605936 | -63.42877 | 32.31248
11 | 100000 | 0.3055738 | -0.5532562 | 0.6320346 | -61.08731 | 36.55556
12 | 79433 | 0.2801908 | -0.4493686 | 0.5295649 | -58.0556 | 38.07659
13 | 63096 | 0.2616652 | -0.3651435 | 0.4492198 | -54.37426 | 39.84762
14 | 50119 | 0.2472719 | -0.2961654 | 0.3858204 | -50.14111 | 41.56866
15 | 39811 | 0.2364625 | -0.2402598 | 0.3371043 | -45.45638 | 43.21969
16 | 31623 | 0.2280174 | -0.1946112 | 0.2997757 | -40.48052 | 44.83572
17 | 25119 | 0.2214573 | -0.15735 | 0.2716659 | -35.39457 | 46.45174
18 | 19953 | 0.2165665 | -0.12709 | 0.2511034 | -30.40614 | 48.08277
19 | 15849 | 0.2128687 | -0.1024583 | 0.236243 | -25.70251 | 49.69381
20 | 12589 | 0.2099423 | -0.08239717 | 0.2255329 | -21.42878 | 51.33484
21 | 10000 | 0.2077786 | -0.06616042 | 0.2180577 | -17.6624 | 54.28189
22 | 7943.3 | 0.206135 | -0.05292842 | 0.2128216 | -14.40051 | 55.80292
23 | 6309.6 | 0.205008 | -0.04217033 | 0.2093003 | -11.62366 | 57.44895
24 | 5011.9 | 0.2041044 | -0.03339374 | 0.2068182 | -9.291897 | 59.07998
25 | 3981.1 | 0.2035689 | -0.02622947 | 0.2052517 | -7.342003 | 60.81101
26 | 3162.3 | 0.2031694 | -0.0204173 | 0.2041928 | -5.738614 | 62.43204
27 | 2511.9 | 0.203123 | -0.01568658 | 0.2037278 | -4.416016 | 64.04807
28 | 1995.3 | 0.203146 | -0.01185824 | 0.2034919 | -3.340735 | 65.6791
29 | 1584.9 | 0.2033128 | -0.008737747 | 0.2035005 | -2.460878 | 67.25513
30 | 1258.9 | 0.2035377 | -0.006205471 | 0.2036323 | -1.746296 | 68.85116
31 | 1000 | 0.2037868 | -0.004142181 | 0.2038289 | -1.164437 | 70.46219
32 | 794.33 | 0.2042424 | -0.002455434 | 0.2042572 | -0.6887856 | 72.34823
33 | 630.96 | 0.2046107 | -0.001120674 | 0.2046138 | -0.3138117 | 73.95426
34 | 501.19 | 0.2051264 | 1.846736e-05 | 0.2051264 | 0.005158292 | 75.60029
35 | 398.11 | 0.2055041 | 0.0008816846 | 0.205506 | 0.2458174 | 77.17632
36 | 316.23 | 0.2061867 | 0.001588634 | 0.2061929 | 0.4414455 | 78.76734
37 | 251.19 | 0.2067899 | 0.002268382 | 0.2068023 | 0.6284811 | 80.41837
38 | 199.53 | 0.2072422 | 0.002610932 | 0.2072586 | 0.7218003 | 82.0244
39 | 158.49 | 0.2078814 | 0.002901777 | 0.2079017 | 0.7997289 | 83.66043
40 | 125.89 | 0.2083427 | 0.003120567 | 0.2083661 | 0.8581149 | 85.34147
41 | 100 | 0.2087777 | 0.003300666 | 0.2088038 | 0.9057409 | 87.42751
42 | 79.433 | 0.2094122 | 0.003386168 | 0.2094395 | 0.9263846 | 89.46854
43 | 63.096 | 0.2098955 | 0.003497749 | 0.2099246 | 0.9547023 | 91.78458
44 | 50.119 | 0.2103433 | 0.003557791 | 0.2103734 | 0.9690205 | 93.92063
45 | 39.811 | 0.2107279 | 0.003609476 | 0.2107588 | 0.9813014 | 103.9818
46 | 31.623 | 0.2113026 | 0.003696067 | 0.2113349 | 1.002105 | 105.9628
47 | 25.119 | 0.2116744 | 0.003772675 | 0.211708 | 1.021075 | 107.9689
48 | 19.953 | 0.2121866 | 0.003970863 | 0.2122237 | 1.072109 | 111.476
49 | 15.849 | 0.2126757 | 0.004156723 | 0.2127163 | 1.119697 | 114.012
50 | 12.589 | 0.2132711 | 0.004237006 | 0.2133132 | 1.138132 | 116.753
51 | 10 | 0.2139204 | 0.004415141 | 0.213966 | 1.18237 | 119.7991
52 | 7.9433 | 0.2146037 | 0.004472973 | 0.2146504 | 1.19404 | 122.8202
53 | 6.3096 | 0.215263 | 0.004733365 | 0.2153151 | 1.25966 | 125.8012
54 | 5.0119 | 0.2163421 | 0.00467896 | 0.2163927 | 1.238977 | 129.0273
55 | 3.9811 | 0.217036 | 0.004354375 | 0.2170797 | 1.149366 | 131.9883
56 | 3.1623 | 0.2178727 | 0.004418565 | 0.2179175 | 1.161827 | 134.8294
57 | 2.5119 | 0.2183101 | 0.00411645 | 0.2183489 | 1.08024 | 137.7354
58 | 1.9953 | 0.2188115 | 0.004014222 | 0.2188483 | 1.051006 | 140.7165
59 | 1.5849 | 0.2197994 | 0.003572429 | 0.2198284 | 0.9311541 | 143.8025
60 | 1.2589 | 0.2198475 | 0.003014887 | 0.2198681 | 0.7856787 | 147.0436
61 | 1 | 0.2204419 | 0.002674264 | 0.2204582 | 0.6950426 | 150.5947
62 | 0.79433 | 0.221128 | 0.003288394 | 0.2211524 | 0.8519826 | 154.1107
63 | 0.63096 | 0.2215077 | 0.002615264 | 0.2215232 | 0.6764396 | 157.9568
64 | 0.50119 | 0.2204222 | 0.003314593 | 0.2204471 | 0.8615188 | 162.0529
65 | 0.39811 | 0.2203583 | 0.002372481 | 0.2203711 | 0.6168494 | 166.579
66 | 0.31623 | 0.2202832 | 0.00283832 | 0.2203015 | 0.7382078 | 171.6851
67 | 0.25119 | 0.2222253 | 0.004392639 | 0.2222687 | 1.132395 | 177.4362
68 | 0.19953 | 0.2231472 | 0.0006565173 | 0.2231481 | 0.1685684 | 184.0223
69 | 0.15849 | 0.2222246 | 0.005448009 | 0.2222913 | 1.40437 | 191.5384
70 | 0.12589 | 0.2203773 | 0.0006644087 | 0.2203783 | 0.1727387 | 200.3746
71 | 0.1 | 0.2266933 | 0.001082406 | 0.2266958 | 0.2735715 | 210.9058
72 | 0.079433 | 0.2262236 | 0.007440216 | 0.2263459 | 1.883709 | 223.397
73 | 0.063096 | 0.2206543 | 0.008704299 | 0.220826 | 2.259014 | 238.5133
74 | 0.050119 | 0.2170749 | 0.004708458 | 0.217126 | 1.242578 | 257.0246
75 | 0.039811 | 0.2175571 | -0.0003062278 | 0.2175573 | -0.08064801 | 279.5261
76 | 0.031623 | 0.2205745 | -0.004482927 | 0.22062 | -1.164312 | 307.1226
77 | 0.025119 | 0.2268152 | -0.006877432 | 0.2269195 | -1.736776 | 341.7842
78 | 0.019953 | 0.2339849 | -0.007040671 | 0.2340908 | -1.723526 | 384.506
79 | 0.015849 | 0.2407027 | -0.005064737 | 0.240756 | -1.205409 | 437.218
80 | 0.012589 | 0.2469495 | -0.002055813 | 0.2469581 | -0.4769667 | 502.8952
81 | 0.01 | 0.2535188 | 0.001576341 | 0.2535237 | 0.3562518 | 584.8127