## Sheet1
Index | Frequency (Hz) | Z' (Ω) | -Z'' (Ω) | Z (Ω) | -Phase (°) | Time (s)
1 | 1000000 | 1.942805 | -4.469386 | 4.873388 | -66.50582 | 12.04111
2 | 794330 | 1.398871 | -3.725942 | 3.979885 | -69.42182 | 13.90714
3 | 630960 | 1.047414 | -3.02654 | 3.202659 | -70.91047 | 15.87318
4 | 501190 | 0.8015555 | -2.469642 | 2.596464 | -72.01846 | 17.90422
5 | 398110 | 0.6311107 | -2.012049 | 2.108706 | -72.58515 | 21.42628
6 | 316230 | 0.5111294 | -1.633908 | 1.71199 | -72.62894 | 23.13731
7 | 251190 | 0.5169123 | -1.242627 | 1.345853 | -67.4135 | 28.27041
8 | 199530 | 0.4287947 | -1.01667 | 1.103396 | -67.13173 | 30.48145
9 | 158490 | 0.3630757 | -0.829723 | 0.9056844 | -66.36646 | 32.66249
10 | 125890 | 0.3160427 | -0.6752271 | 0.7455298 | -64.91787 | 34.68853
11 | 100000 | 0.2823441 | -0.5485396 | 0.6169391 | -62.76423 | 39.54662
12 | 79433 | 0.2575852 | -0.4450474 | 0.5142153 | -59.93854 | 41.45765
13 | 63096 | 0.2395302 | -0.3609027 | 0.4331575 | -56.42788 | 43.46369
14 | 50119 | 0.2260031 | -0.2925836 | 0.3697061 | -52.31609 | 45.23972
15 | 39811 | 0.215692 | -0.236931 | 0.3204049 | -47.6866 | 46.96575
16 | 31623 | 0.2078072 | -0.1916266 | 0.282674 | -42.68028 | 48.57679
17 | 25119 | 0.2018099 | -0.15478 | 0.2543307 | -37.48675 | 50.18281
18 | 19953 | 0.1973593 | -0.1248914 | 0.2335563 | -32.32613 | 51.79384
19 | 15849 | 0.1939347 | -0.1006362 | 0.218491 | -27.42561 | 53.38988
20 | 12589 | 0.1913042 | -0.08092468 | 0.2077164 | -22.92912 | 55.0009
21 | 10000 | 0.189321 | -0.06495488 | 0.2001539 | -18.93678 | 57.91796
22 | 7943.3 | 0.1878069 | -0.05198914 | 0.19487 | -15.47327 | 59.44398
23 | 6309.6 | 0.1866423 | -0.04139375 | 0.1911774 | -12.50473 | 61.08001
24 | 5011.9 | 0.1858448 | -0.03277162 | 0.1887121 | -10.00065 | 62.71104
25 | 3981.1 | 0.1853478 | -0.02573822 | 0.1871264 | -7.905787 | 64.28207
26 | 3162.3 | 0.1850855 | -0.02002167 | 0.1861653 | -6.173978 | 65.8931
27 | 2511.9 | 0.1849854 | -0.01538168 | 0.1856238 | -4.753252 | 67.48413
28 | 1995.3 | 0.1850321 | -0.01160953 | 0.185396 | -3.590221 | 69.10016
29 | 1584.9 | 0.1851575 | -0.008552525 | 0.1853549 | -2.644644 | 70.65119
30 | 1258.9 | 0.1855482 | -0.006062409 | 0.1856472 | -1.871357 | 72.23722
31 | 1000 | 0.1858897 | -0.004050471 | 0.1859339 | -1.248257 | 73.85325
32 | 794.33 | 0.1862702 | -0.00240801 | 0.1862857 | -0.7406508 | 75.59428
33 | 630.96 | 0.18671 | -0.001058187 | 0.186713 | -0.3247227 | 77.17531
34 | 501.19 | 0.1872516 | 3.154881e-05 | 0.1872516 | 0.009653394 | 78.87635
35 | 398.11 | 0.1877363 | 0.0008976347 | 0.1877384 | 0.2739496 | 80.45238
36 | 316.23 | 0.1881941 | 0.001608081 | 0.1882009 | 0.4895692 | 82.1534
37 | 251.19 | 0.1887993 | 0.002058256 | 0.1888105 | 0.6246036 | 83.79444
38 | 199.53 | 0.1894606 | 0.002573341 | 0.1894781 | 0.7781698 | 85.48547
39 | 158.49 | 0.189998 | 0.002898483 | 0.1900201 | 0.8739984 | 87.1315
40 | 125.89 | 0.1905964 | 0.00311013 | 0.1906217 | 0.934863 | 88.84253
41 | 100 | 0.1910618 | 0.003209731 | 0.1910888 | 0.9624463 | 90.51356
42 | 79.433 | 0.1915463 | 0.003341679 | 0.1915755 | 0.9994693 | 92.22959
43 | 63.096 | 0.192142 | 0.003376231 | 0.1921716 | 1.006672 | 93.97562
44 | 50.119 | 0.1925256 | 0.003462935 | 0.1925568 | 1.030461 | 95.72666
45 | 39.811 | 0.1930194 | 0.003487981 | 0.1930509 | 1.035258 | 105.1078
46 | 31.623 | 0.1935253 | 0.003573278 | 0.1935583 | 1.057797 | 107.0439
47 | 25.119 | 0.1938876 | 0.003621545 | 0.1939214 | 1.070079 | 108.8899
48 | 19.953 | 0.1944793 | 0.003721422 | 0.194515 | 1.096239 | 112.352
49 | 15.849 | 0.1949965 | 0.003802858 | 0.1950336 | 1.117251 | 114.523
50 | 12.589 | 0.1954166 | 0.003997218 | 0.1954575 | 1.171814 | 116.799
51 | 10 | 0.1960832 | 0.003951463 | 0.196123 | 1.154467 | 119.3751
52 | 7.9433 | 0.1967567 | 0.004027833 | 0.1967979 | 1.172746 | 121.9761
53 | 6.3096 | 0.1975691 | 0.003916225 | 0.197608 | 1.135571 | 124.6872
54 | 5.0119 | 0.1981375 | 0.003784972 | 0.1981736 | 1.094374 | 127.4482
55 | 3.9811 | 0.1988318 | 0.003560165 | 0.1988637 | 1.025795 | 130.1243
56 | 3.1623 | 0.1992399 | 0.003335391 | 0.1992678 | 0.9590747 | 132.8553
57 | 2.5119 | 0.1997788 | 0.003156077 | 0.1998037 | 0.9050755 | 135.7364
58 | 1.9953 | 0.2000993 | 0.002883856 | 0.2001201 | 0.8256966 | 138.6975
59 | 1.5849 | 0.200524 | 0.002662671 | 0.2005417 | 0.760761 | 142.1485
60 | 1.2589 | 0.2006483 | 0.00244605 | 0.2006633 | 0.6984428 | 145.8296
61 | 1 | 0.2011307 | 0.002491336 | 0.2011462 | 0.7096663 | 149.7757
62 | 0.79433 | 0.201236 | 0.002308731 | 0.2012493 | 0.6573114 | 153.6517
63 | 0.63096 | 0.2015723 | 0.002179554 | 0.2015841 | 0.6195017 | 157.6978
64 | 0.50119 | 0.2016213 | 0.002194057 | 0.2016333 | 0.6234719 | 161.8139
65 | 0.39811 | 0.2018538 | 0.002164636 | 0.2018654 | 0.6144038 | 166.305
66 | 0.31623 | 0.2020643 | 0.002274025 | 0.2020771 | 0.6447776 | 171.3561
67 | 0.25119 | 0.202392 | 0.002450289 | 0.2024068 | 0.693626 | 177.0972
68 | 0.19953 | 0.2025629 | 0.002211153 | 0.2025749 | 0.6254093 | 183.5633
69 | 0.15849 | 0.2027291 | 0.002753956 | 0.2027478 | 0.7782819 | 191.1394
70 | 0.12589 | 0.2025686 | 0.002599096 | 0.2025853 | 0.7351043 | 199.9606
71 | 0.1 | 0.2032464 | 0.002776555 | 0.2032654 | 0.7826707 | 210.4918
72 | 0.079433 | 0.2037341 | 0.00353243 | 0.2037647 | 0.9933196 | 222.988
73 | 0.063096 | 0.2035135 | 0.00408646 | 0.2035546 | 1.150319 | 238.2143
74 | 0.050119 | 0.2035132 | 0.004161856 | 0.2035557 | 1.171539 | 257.0006
75 | 0.039811 | 0.2038701 | 0.004409793 | 0.2039178 | 1.239138 | 279.4921
76 | 0.031623 | 0.2043673 | 0.004670862 | 0.2044207 | 1.30928 | 307.1986
77 | 0.025119 | 0.2051064 | 0.005154879 | 0.2051712 | 1.439695 | 341.3052
78 | 0.019953 | 0.2060892 | 0.00583264 | 0.2061717 | 1.621125 | 383.717
79 | 0.015849 | 0.2094324 | 0.00651992 | 0.2095339 | 1.783121 | 436.334
80 | 0.012589 | 0.2105027 | 0.007956319 | 0.2106531 | 2.164564 | 501.9362
81 | 0.01 | 0.2120144 | 0.009432986 | 0.2122242 | 2.547535 | 584.2837