## Sheet1
Index | Frequency (Hz) | Z' (Ω) | -Z'' (Ω) | Z (Ω) | -Phase (°) | Time (s)
1 | 1000000 | 1.973865 | -4.547678 | 4.957572 | -66.53732 | 12.32112
2 | 794330 | 1.424843 | -3.788562 | 4.047638 | -69.38919 | 14.15215
3 | 630960 | 1.069035 | -3.076017 | 3.256488 | -70.83568 | 15.99818
4 | 501190 | 0.8228985 | -2.513256 | 2.644545 | -71.87035 | 18.03422
5 | 398110 | 0.6495141 | -2.046677 | 2.147267 | -72.39313 | 19.95026
6 | 316230 | 0.5273063 | -1.662841 | 1.744446 | -72.40557 | 21.91129
7 | 251190 | 0.5331477 | -1.264152 | 1.371979 | -67.13274 | 26.33438
8 | 199530 | 0.4437881 | -1.035329 | 1.126434 | -66.79788 | 27.9454
9 | 158490 | 0.3762801 | -0.844285 | 0.9243396 | -65.97847 | 29.67643
10 | 125890 | 0.3282296 | -0.6871791 | 0.7615444 | -64.46863 | 31.27746
11 | 100000 | 0.2938805 | -0.5585164 | 0.6311151 | -62.24753 | 35.54554
12 | 79433 | 0.2685037 | -0.4530176 | 0.526611 | -59.34476 | 37.09157
13 | 63096 | 0.2499249 | -0.3674296 | 0.4443726 | -55.77654 | 38.8276
14 | 50119 | 0.2360536 | -0.2979134 | 0.380097 | -51.60823 | 40.54364
15 | 39811 | 0.2254159 | -0.241193 | 0.3301309 | -46.93655 | 42.17467
16 | 31623 | 0.2174859 | -0.1951515 | 0.2922058 | -41.90183 | 43.8057
17 | 25119 | 0.2113487 | -0.1575193 | 0.2635918 | -36.69736 | 45.40673
18 | 19953 | 0.2067508 | -0.1270211 | 0.2426525 | -31.56523 | 47.04776
19 | 15849 | 0.2032891 | -0.1023112 | 0.2275831 | -26.71517 | 48.66379
20 | 12589 | 0.2005591 | -0.08221559 | 0.2167564 | -22.29029 | 50.32482
21 | 10000 | 0.1986372 | -0.06597752 | 0.2093078 | -18.37395 | 53.24687
22 | 7943.3 | 0.1972041 | -0.05278167 | 0.2041454 | -14.984 | 54.7979
23 | 6309.6 | 0.1960296 | -0.04203384 | 0.2004855 | -12.10244 | 56.46893
24 | 5011.9 | 0.195196 | -0.03325538 | 0.1980086 | -9.668601 | 58.08496
25 | 3981.1 | 0.1947479 | -0.02613438 | 0.1964937 | -7.643198 | 59.75599
26 | 3162.3 | 0.1944468 | -0.02033814 | 0.1955075 | -5.971135 | 61.36702
27 | 2511.9 | 0.194336 | -0.01560536 | 0.1949616 | -4.591052 | 62.95805
28 | 1995.3 | 0.1943254 | -0.01178879 | 0.1946827 | -3.471604 | 64.57408
29 | 1584.9 | 0.1945295 | -0.008689735 | 0.1947235 | -2.557732 | 66.15011
30 | 1258.9 | 0.1947902 | -0.006148192 | 0.1948872 | -1.807835 | 67.73614
31 | 1000 | 0.1950914 | -0.00411429 | 0.1951348 | -1.208134 | 69.34217
32 | 794.33 | 0.195525 | -0.002447782 | 0.1955403 | -0.7172496 | 71.0982
33 | 630.96 | 0.1959575 | -0.001088018 | 0.1959605 | -0.3181211 | 72.69423
34 | 501.19 | 0.1965958 | -1.252853e-05 | 0.1965958 | -0.00365131 | 74.33026
35 | 398.11 | 0.1970235 | 0.000916102 | 0.1970256 | 0.2664069 | 75.91129
36 | 316.23 | 0.1976789 | 0.001601163 | 0.1976854 | 0.4640754 | 77.56732
37 | 251.19 | 0.198299 | 0.002149924 | 0.1983107 | 0.6211666 | 79.20335
38 | 199.53 | 0.198865 | 0.002616049 | 0.1988822 | 0.7536769 | 80.93438
39 | 158.49 | 0.1994719 | 0.002940589 | 0.1994935 | 0.8445859 | 82.58042
40 | 125.89 | 0.2000936 | 0.003155507 | 0.2001185 | 0.9034884 | 84.44645
41 | 100 | 0.2005608 | 0.003321293 | 0.2005883 | 0.9487334 | 86.10248
42 | 79.433 | 0.2011233 | 0.003423958 | 0.2011524 | 0.9753192 | 87.79351
43 | 63.096 | 0.2015905 | 0.003458951 | 0.2016201 | 0.9830023 | 89.54954
44 | 50.119 | 0.2019886 | 0.003501479 | 0.202019 | 0.9931247 | 91.30558
45 | 39.811 | 0.2024665 | 0.003588398 | 0.2024983 | 1.015371 | 101.2818
46 | 31.623 | 0.2028725 | 0.003696267 | 0.2029062 | 1.043794 | 103.5928
47 | 25.119 | 0.2033608 | 0.003745438 | 0.2033953 | 1.055137 | 105.9188
48 | 19.953 | 0.2038731 | 0.003854875 | 0.2039096 | 1.083231 | 109.9909
49 | 15.849 | 0.2044503 | 0.004049917 | 0.2044904 | 1.134813 | 112.422
50 | 12.589 | 0.2051647 | 0.00419567 | 0.2052076 | 1.17155 | 114.798
51 | 10 | 0.2057087 | 0.00427121 | 0.205753 | 1.189484 | 117.4591
52 | 7.9433 | 0.2065013 | 0.00446898 | 0.2065496 | 1.239768 | 120.0651
53 | 6.3096 | 0.2072783 | 0.004295803 | 0.2073229 | 1.187274 | 122.7762
54 | 5.0119 | 0.208028 | 0.004297976 | 0.2080724 | 1.183595 | 125.5572
55 | 3.9811 | 0.2084597 | 0.004162615 | 0.2085013 | 1.143955 | 128.3133
56 | 3.1623 | 0.2095729 | 0.003880951 | 0.2096088 | 1.060904 | 131.0393
57 | 2.5119 | 0.209901 | 0.003737064 | 0.2099343 | 1.019983 | 133.8504
58 | 1.9953 | 0.2102933 | 0.00333395 | 0.2103198 | 0.9082802 | 136.8314
59 | 1.5849 | 0.2106008 | 0.002942648 | 0.2106213 | 0.8005208 | 139.9025
60 | 1.2589 | 0.2110583 | 0.002922914 | 0.2110785 | 0.79343 | 143.1185
61 | 1 | 0.2115671 | 0.002402951 | 0.2115808 | 0.6507297 | 146.7396
62 | 0.79433 | 0.2120798 | 0.002808919 | 0.2120984 | 0.7588172 | 150.2707
63 | 0.63096 | 0.2124443 | 0.002563297 | 0.2124598 | 0.6912822 | 154.1017
64 | 0.50119 | 0.2118698 | 0.002788196 | 0.2118881 | 0.7539662 | 158.2678
65 | 0.39811 | 0.2123219 | 0.001957549 | 0.2123309 | 0.5282363 | 162.9889
66 | 0.31623 | 0.2121894 | 0.001879689 | 0.2121977 | 0.507544 | 168.075
67 | 0.25119 | 0.2124424 | 0.00322531 | 0.2124669 | 0.8698004 | 173.8461
68 | 0.19953 | 0.2145098 | 0.002171344 | 0.2145208 | 0.5799484 | 180.5072
69 | 0.15849 | 0.2128352 | 0.004136316 | 0.2128754 | 1.113367 | 188.1084
70 | 0.12589 | 0.2123596 | 0.002648308 | 0.2123761 | 0.7144907 | 196.8945
71 | 0.1 | 0.2175368 | 0.006067671 | 0.2176214 | 1.597715 | 207.3857
72 | 0.079433 | 0.2126085 | 0.005556637 | 0.2126811 | 1.497115 | 219.982
73 | 0.063096 | 0.2101956 | 0.003657745 | 0.2102275 | 0.9969389 | 235.0532
74 | 0.050119 | 0.2138725 | 0.001100135 | 0.2138753 | 0.2947202 | 253.4646
75 | 0.039811 | 0.2145226 | 0.0004567771 | 0.2145231 | 0.1219981 | 275.981
76 | 0.031623 | 0.2163024 | 0.00246479 | 0.2163164 | 0.6528636 | 303.5675
77 | 0.025119 | 0.2250089 | -0.001678174 | 0.2250151 | -0.4273188 | 337.6941
78 | 0.019953 | 0.2246773 | 0.004495334 | 0.2247223 | 1.146219 | 380.1209
79 | 0.015849 | 0.2267412 | 0.01119589 | 0.2270174 | 2.826822 | 432.8379
80 | 0.012589 | 0.2303393 | 0.01632673 | 0.2309172 | 4.054414 | 498.4601
81 | 0.01 | 0.2279284 | 0.01791507 | 0.2286314 | 4.494183 | 580.4176