## Sheet1
Index | Frequency (Hz) | Z' (Ω) | -Z'' (Ω) | Z (Ω) | -Phase (°) | Time (s)
1 | 1000000 | 1.971702 | -4.532692 | 4.942965 | -66.49116 | 12.27212
2 | 794330 | 1.421292 | -3.775059 | 4.033751 | -69.36889 | 14.11315
3 | 630960 | 1.066524 | -3.066231 | 3.24642 | -70.82084 | 16.06918
4 | 501190 | 0.818086 | -2.5041 | 2.634347 | -71.90786 | 18.09022
5 | 398110 | 0.6460576 | -2.039019 | 2.138922 | -72.41933 | 20.03126
6 | 316230 | 0.5236781 | -1.6565 | 1.737306 | -72.45642 | 23.22332
7 | 251190 | 0.5302208 | -1.259922 | 1.366944 | -67.17687 | 27.5464
8 | 199530 | 0.4406959 | -1.031121 | 1.121349 | -66.85838 | 29.16242
9 | 158490 | 0.3736209 | -0.8411181 | 0.9203652 | -66.04942 | 30.94346
10 | 125890 | 0.326045 | -0.6839481 | 0.7576874 | -64.51239 | 32.60449
11 | 100000 | 0.2923573 | -0.555598 | 0.6278232 | -62.24652 | 36.75257
12 | 79433 | 0.2674368 | -0.450619 | 0.5240038 | -59.3114 | 38.27859
13 | 63096 | 0.2494477 | -0.3654221 | 0.4424449 | -55.68142 | 39.99463
14 | 50119 | 0.2359791 | -0.2961234 | 0.3786492 | -51.44885 | 41.69066
15 | 39811 | 0.225838 | -0.2396796 | 0.3293161 | -46.70312 | 43.39169
16 | 31623 | 0.2179764 | -0.193763 | 0.2916467 | -41.63445 | 45.37273
17 | 25119 | 0.2119666 | -0.1564652 | 0.26346 | -36.43325 | 47.28376
18 | 19953 | 0.2074158 | -0.1262281 | 0.2428062 | -31.32365 | 49.4098
19 | 15849 | 0.204042 | -0.1017447 | 0.2280025 | -26.50295 | 51.44584
20 | 12589 | 0.2014291 | -0.08181997 | 0.2174125 | -22.10686 | 53.68188
21 | 10000 | 0.199501 | -0.06566516 | 0.2100299 | -18.21881 | 57.16395
22 | 7943.3 | 0.1980069 | -0.05251333 | 0.2048521 | -14.85345 | 59.01498
23 | 6309.6 | 0.1970232 | -0.04185035 | 0.2014189 | -11.99215 | 60.95101
24 | 5011.9 | 0.1961797 | -0.03312676 | 0.1989569 | -9.584511 | 63.03705
25 | 3981.1 | 0.1956798 | -0.02603169 | 0.1974037 | -7.577684 | 64.72809
26 | 3162.3 | 0.195258 | -0.02022462 | 0.1963026 | -5.913549 | 66.40412
27 | 2511.9 | 0.1954169 | -0.01552486 | 0.1960326 | -4.542313 | 68.03015
28 | 1995.3 | 0.1955849 | -0.01173087 | 0.1959363 | -3.432397 | 69.63618
29 | 1584.9 | 0.1957575 | -0.008627323 | 0.1959476 | -2.523476 | 71.2222
30 | 1258.9 | 0.1961237 | -0.006120499 | 0.1962192 | -1.787468 | 72.79323
31 | 1000 | 0.1966238 | -0.004058029 | 0.1966657 | -1.182334 | 74.43927
32 | 794.33 | 0.1971672 | -0.002384141 | 0.1971816 | -0.6927855 | 76.1453
33 | 630.96 | 0.1986772 | -0.001018155 | 0.1986798 | -0.2936195 | 77.77133
34 | 501.19 | 0.1992237 | 9.918079e-05 | 0.1992237 | 0.02852391 | 79.39735
35 | 398.11 | 0.199687 | 0.0010006 | 0.1996895 | 0.2870977 | 81.01339
36 | 316.23 | 0.2003248 | 0.001696987 | 0.200332 | 0.485351 | 82.61941
37 | 251.19 | 0.2008024 | 0.002223202 | 0.2008147 | 0.6343294 | 84.32045
38 | 199.53 | 0.2015589 | 0.002702323 | 0.201577 | 0.768125 | 85.95648
39 | 158.49 | 0.2021326 | 0.003030096 | 0.2021553 | 0.8588358 | 87.65251
40 | 125.89 | 0.2027381 | 0.00323867 | 0.202764 | 0.9152022 | 89.34354
41 | 100 | 0.2033285 | 0.003410749 | 0.2033571 | 0.9610224 | 91.09957
42 | 79.433 | 0.2039693 | 0.003526075 | 0.2039998 | 0.9903895 | 92.82061
43 | 63.096 | 0.2046334 | 0.003538658 | 0.204664 | 0.9906984 | 94.66664
44 | 50.119 | 0.205507 | 0.003609614 | 0.2055387 | 1.006264 | 96.44767
45 | 39.811 | 0.206099 | 0.003713826 | 0.2061325 | 1.032336 | 105.8588
46 | 31.623 | 0.206712 | 0.003771018 | 0.2067464 | 1.045123 | 107.7699
47 | 25.119 | 0.2071395 | 0.003845198 | 0.2071752 | 1.063478 | 109.6409
48 | 19.953 | 0.2077251 | 0.003955418 | 0.2077628 | 1.090871 | 113.078
49 | 15.849 | 0.2084211 | 0.004116439 | 0.2084617 | 1.131478 | 115.229
50 | 12.589 | 0.208992 | 0.004154388 | 0.2090333 | 1.138788 | 117.4951
51 | 10 | 0.2095692 | 0.004327268 | 0.2096139 | 1.182898 | 120.1211
52 | 7.9433 | 0.2102783 | 0.004414225 | 0.2103247 | 1.202593 | 122.7422
53 | 6.3096 | 0.2111222 | 0.004386204 | 0.2111677 | 1.190187 | 125.4532
54 | 5.0119 | 0.2119895 | 0.004282302 | 0.2120327 | 1.157248 | 128.1643
55 | 3.9811 | 0.212695 | 0.004118186 | 0.2127349 | 1.109219 | 130.8853
56 | 3.1623 | 0.213339 | 0.003965208 | 0.2133758 | 1.064801 | 133.7064
57 | 2.5119 | 0.2139249 | 0.003679417 | 0.2139566 | 0.9853658 | 136.5324
58 | 1.9953 | 0.2145566 | 0.003444534 | 0.2145842 | 0.9197589 | 139.4135
59 | 1.5849 | 0.2147427 | 0.00305342 | 0.2147644 | 0.8146321 | 142.4845
60 | 1.2589 | 0.215126 | 0.003055819 | 0.2151477 | 0.8138195 | 145.6906
61 | 1 | 0.2152596 | 0.002683931 | 0.2152764 | 0.7143465 | 149.3066
62 | 0.79433 | 0.2160483 | 0.0023798 | 0.2160614 | 0.6310948 | 152.8877
63 | 0.63096 | 0.2158631 | 0.002256593 | 0.2158749 | 0.5989378 | 156.7088
64 | 0.50119 | 0.2164429 | 0.002757596 | 0.2164604 | 0.7299389 | 160.8299
65 | 0.39811 | 0.216622 | 0.002864382 | 0.2166409 | 0.757575 | 165.3209
66 | 0.31623 | 0.2170328 | 0.002919351 | 0.2170525 | 0.7706502 | 170.387
67 | 0.25119 | 0.217722 | 0.002512751 | 0.2177364 | 0.661227 | 176.3882
68 | 0.19953 | 0.2191303 | 0.001758619 | 0.2191374 | 0.4598143 | 183.2543
69 | 0.15849 | 0.2205199 | 0.003758319 | 0.2205519 | 0.9763971 | 191.1254
70 | 0.12589 | 0.2189784 | 0.002421119 | 0.2189918 | 0.6334608 | 199.9466
71 | 0.1 | 0.2211511 | 0.001684546 | 0.2211575 | 0.4364234 | 210.4278
72 | 0.079433 | 0.2223673 | 0.00421819 | 0.2224073 | 1.08674 | 222.984
73 | 0.063096 | 0.2206248 | 0.006367702 | 0.2207167 | 1.653219 | 238.0853
74 | 0.050119 | 0.218557 | 0.005914359 | 0.218637 | 1.5501 | 256.4366
75 | 0.039811 | 0.2178333 | 0.004323863 | 0.2178762 | 1.137138 | 278.9881
76 | 0.031623 | 0.2188913 | 0.002214835 | 0.2189025 | 0.5797233 | 307.0596
77 | 0.025119 | 0.2207705 | 0.0009250098 | 0.2207725 | 0.2400631 | 341.1612
78 | 0.019953 | 0.2230283 | 0.0001260558 | 0.2230284 | 0.03238363 | 383.493
79 | 0.015849 | 0.2263626 | 0.0001321169 | 0.2263627 | 0.03344078 | 436.31
80 | 0.012589 | 0.2298104 | 0.0003534265 | 0.2298107 | 0.08811536 | 501.9722
81 | 0.01 | 0.233581 | 0.001546796 | 0.2335862 | 0.3794126 | 583.8997