## Sheet1
Index | Frequency (Hz) | Z' (Ω) | -Z'' (Ω) | Z (Ω) | -Phase (°) | Time (s)
1 | 1000000 | 1.967646 | -4.555486 | 4.962266 | -66.63909 | 12.09611
2 | 794330 | 1.416026 | -3.794113 | 4.049744 | -69.53359 | 13.96214
3 | 630960 | 1.062376 | -3.081447 | 3.259442 | -70.97758 | 15.88818
4 | 501190 | 0.8131925 | -2.51379 | 2.642049 | -72.07399 | 17.91422
5 | 398110 | 0.6414331 | -2.04674 | 2.144897 | -72.5994 | 19.83525
6 | 316230 | 0.5190246 | -1.662502 | 1.741637 | -72.66191 | 21.66129
7 | 251190 | 0.5256008 | -1.263541 | 1.3685 | -67.41393 | 26.05437
8 | 199530 | 0.4365673 | -1.034317 | 1.122677 | -67.11624 | 27.7004
9 | 158490 | 0.3697791 | -0.8434138 | 0.9209144 | -66.32584 | 29.41143
10 | 125890 | 0.3221012 | -0.6862181 | 0.7580531 | -64.85529 | 31.07246
11 | 100000 | 0.2879955 | -0.5569532 | 0.6270074 | -62.65692 | 35.35054
12 | 79433 | 0.2631814 | -0.4516888 | 0.5227688 | -59.77232 | 36.87157
13 | 63096 | 0.2450078 | -0.3660943 | 0.4405154 | -56.20767 | 38.5626
14 | 50119 | 0.2314851 | -0.2966673 | 0.3762936 | -52.03561 | 40.28363
15 | 39811 | 0.2211428 | -0.2399958 | 0.3263466 | -47.34114 | 41.88466
16 | 31623 | 0.213321 | -0.1940353 | 0.288367 | -42.28943 | 43.47569
17 | 25119 | 0.2073862 | -0.1566447 | 0.2598973 | -37.06478 | 45.07672
18 | 19953 | 0.2028822 | -0.1263128 | 0.2389898 | -31.90605 | 47.06776
19 | 15849 | 0.1994854 | -0.1017175 | 0.2239216 | -27.01702 | 49.1188
20 | 12589 | 0.1968074 | -0.08174366 | 0.2131084 | -22.55548 | 51.32984
21 | 10000 | 0.194665 | -0.06556331 | 0.2054094 | -18.61356 | 55.15191
22 | 7943.3 | 0.1932827 | -0.05246916 | 0.2002779 | -15.18769 | 57.07794
23 | 6309.6 | 0.1921818 | -0.04179478 | 0.196674 | -12.26936 | 59.20398
24 | 5011.9 | 0.1913503 | -0.0330679 | 0.1941865 | -9.804642 | 61.32002
25 | 3981.1 | 0.1908646 | -0.02598515 | 0.1926253 | -7.752834 | 63.29106
26 | 3162.3 | 0.1906677 | -0.0202386 | 0.1917388 | -6.059028 | 65.17209
27 | 2511.9 | 0.1905516 | -0.01553426 | 0.1911837 | -4.660594 | 66.84812
28 | 1995.3 | 0.1906132 | -0.01174263 | 0.1909746 | -3.525222 | 68.55915
29 | 1584.9 | 0.1907951 | -0.008670431 | 0.190992 | -2.601941 | 70.15019
30 | 1258.9 | 0.1910413 | -0.006169104 | 0.1911409 | -1.849552 | 71.72121
31 | 1000 | 0.1913445 | -0.004114075 | 0.1913888 | -1.23172 | 73.35225
32 | 794.33 | 0.1918149 | -0.002471201 | 0.1918308 | -0.7381157 | 75.05828
33 | 630.96 | 0.1921702 | -0.001139074 | 0.1921735 | -0.3396125 | 76.66431
34 | 501.19 | 0.1927316 | -1.821627e-05 | 0.1927316 | -0.005415385 | 78.27534
35 | 398.11 | 0.1932322 | 0.0008615008 | 0.1932341 | 0.2554441 | 79.89136
36 | 316.23 | 0.1936675 | 0.001546546 | 0.1936737 | 0.4575298 | 81.4924
37 | 251.19 | 0.1941359 | 0.002128734 | 0.1941476 | 0.6282329 | 83.16842
38 | 199.53 | 0.1947507 | 0.002557753 | 0.1947675 | 0.7524493 | 84.77445
39 | 158.49 | 0.1952571 | 0.002854398 | 0.195278 | 0.8375282 | 86.49049
40 | 125.89 | 0.1958634 | 0.003087857 | 0.1958877 | 0.903214 | 88.17652
41 | 100 | 0.1963338 | 0.003182585 | 0.1963596 | 0.9286871 | 89.84755
42 | 79.433 | 0.1969189 | 0.003305547 | 0.1969467 | 0.9616957 | 91.55358
43 | 63.096 | 0.1974648 | 0.003388347 | 0.1974939 | 0.9830556 | 93.35962
44 | 50.119 | 0.1979392 | 0.003356498 | 0.1979676 | 0.9714842 | 95.12565
45 | 39.811 | 0.1982831 | 0.00343681 | 0.1983128 | 0.9929995 | 104.5418
46 | 31.623 | 0.198711 | 0.003500635 | 0.1987418 | 1.009259 | 106.4579
47 | 25.119 | 0.1993173 | 0.003618408 | 0.1993501 | 1.040034 | 108.3339
48 | 19.953 | 0.1997788 | 0.003705687 | 0.1998132 | 1.062655 | 111.776
49 | 15.849 | 0.2003765 | 0.003757628 | 0.2004117 | 1.074332 | 113.932
50 | 12.589 | 0.2008501 | 0.003865852 | 0.2008873 | 1.102662 | 116.193
51 | 10 | 0.2016018 | 0.003977597 | 0.201641 | 1.130297 | 118.7941
52 | 7.9433 | 0.2020312 | 0.003985638 | 0.2020705 | 1.130175 | 121.3951
53 | 6.3096 | 0.2027908 | 0.003888583 | 0.2028281 | 1.098532 | 124.1112
54 | 5.0119 | 0.2034575 | 0.003835767 | 0.2034937 | 1.080065 | 126.8272
55 | 3.9811 | 0.2040893 | 0.003620053 | 0.2041214 | 1.016183 | 129.5783
56 | 3.1623 | 0.2048443 | 0.003568216 | 0.2048753 | 0.9979437 | 132.4493
57 | 2.5119 | 0.2049945 | 0.003201659 | 0.2050195 | 0.894788 | 135.3254
58 | 1.9953 | 0.2054107 | 0.00313915 | 0.2054347 | 0.8755437 | 138.3014
59 | 1.5849 | 0.2057702 | 0.002744898 | 0.2057885 | 0.7642592 | 141.4025
60 | 1.2589 | 0.2060005 | 0.002449667 | 0.2060151 | 0.6813039 | 144.6136
61 | 1 | 0.2063266 | 0.002407541 | 0.2063406 | 0.6685308 | 148.2396
62 | 0.79433 | 0.2066764 | 0.002638276 | 0.2066932 | 0.7313555 | 151.8007
63 | 0.63096 | 0.2067658 | 0.002183934 | 0.2067773 | 0.605156 | 155.6318
64 | 0.50119 | 0.206665 | 0.002069084 | 0.2066753 | 0.5736135 | 159.8228
65 | 0.39811 | 0.2069196 | 0.00199281 | 0.2069292 | 0.5517894 | 164.5389
66 | 0.31623 | 0.2069972 | 0.001847382 | 0.2070054 | 0.5113324 | 170
67 | 0.25119 | 0.2075793 | 0.001796024 | 0.2075871 | 0.495724 | 176.1361
68 | 0.19953 | 0.2080846 | 0.003273284 | 0.2081103 | 0.9012196 | 182.7773
69 | 0.15849 | 0.2082069 | 0.00188238 | 0.2082154 | 0.517992 | 190.4434
70 | 0.12589 | 0.2090443 | 0.003423838 | 0.2090724 | 0.9383366 | 199.2496
71 | 0.1 | 0.2078344 | 0.003339934 | 0.2078612 | 0.9206738 | 209.7708
72 | 0.079433 | 0.2077331 | 0.002443029 | 0.2077474 | 0.6737917 | 222.342
73 | 0.063096 | 0.2093253 | 0.002354514 | 0.2093385 | 0.6444421 | 237.4533
74 | 0.050119 | 0.2109358 | 0.003559053 | 0.2109658 | 0.966642 | 255.8496
75 | 0.039811 | 0.2112156 | 0.005929325 | 0.2112989 | 1.608006 | 278.8461
76 | 0.031623 | 0.2105865 | 0.007788731 | 0.2107305 | 2.118171 | 306.5476
77 | 0.025119 | 0.209523 | 0.0094994 | 0.2097382 | 2.595911 | 340.7442
78 | 0.019953 | 0.2082194 | 0.009937247 | 0.2084564 | 2.732362 | 383.616
79 | 0.015849 | 0.2076248 | 0.01046852 | 0.2078886 | 2.886429 | 436.383
80 | 0.012589 | 0.206999 | 0.0108026 | 0.2072807 | 2.987368 | 502.4002
81 | 0.01 | 0.2070792 | 0.01149511 | 0.207398 | 3.177266 | 584.4027