## Sheet1
Index | Frequency (Hz) | Z' (Ω) | -Z'' (Ω) | Z (Ω) | -Phase (°) | Time (s)
1 | 1000000 | 1.924515 | -4.584353 | 4.971926 | -67.2273 | 11.5331
2 | 794330 | 1.376181 | -3.804707 | 4.045944 | -70.1147 | 13.35413
3 | 630960 | 1.027381 | -3.080123 | 3.246948 | -71.55379 | 15.25517
4 | 501190 | 0.7877663 | -2.507627 | 2.628454 | -72.55998 | 17.27121
5 | 398110 | 0.6224321 | -2.035317 | 2.128365 | -72.99554 | 19.20224
6 | 316230 | 0.5064397 | -1.647949 | 1.724012 | -72.91701 | 21.02327
7 | 251190 | 0.5182236 | -1.248775 | 1.352034 | -67.46226 | 25.38636
8 | 199530 | 0.4330597 | -1.020121 | 1.108236 | -66.99791 | 27.00239
9 | 158490 | 0.3701001 | -0.8293143 | 0.9081499 | -65.95011 | 28.71842
10 | 125890 | 0.3258621 | -0.6722491 | 0.7470643 | -64.13895 | 30.33445
11 | 100000 | 0.2946787 | -0.544381 | 0.6190204 | -61.57289 | 34.50753
12 | 79433 | 0.2721377 | -0.4404216 | 0.5177163 | -58.28797 | 36.02355
13 | 63096 | 0.2557623 | -0.3560466 | 0.4383874 | -54.30882 | 37.73458
14 | 50119 | 0.2437272 | -0.2876796 | 0.3770444 | -49.72815 | 39.43562
15 | 39811 | 0.2346929 | -0.2322413 | 0.3301769 | -44.69918 | 41.01665
16 | 31623 | 0.2278105 | -0.1871502 | 0.2948267 | -39.40369 | 42.62767
17 | 25119 | 0.2227336 | -0.150686 | 0.2689174 | -34.07954 | 44.23871
18 | 19953 | 0.2189682 | -0.1211685 | 0.2502576 | -28.95844 | 45.85974
19 | 15849 | 0.2162144 | -0.09732086 | 0.2371076 | -24.23312 | 47.47576
20 | 12589 | 0.2141066 | -0.07802992 | 0.2278822 | -20.02398 | 49.0818
21 | 10000 | 0.2125477 | -0.06248841 | 0.2215431 | -16.38318 | 51.98885
22 | 7943.3 | 0.2113485 | -0.04986598 | 0.2171516 | -13.27569 | 53.51488
23 | 6309.6 | 0.2104268 | -0.03961748 | 0.2141237 | -10.66238 | 55.12591
24 | 5011.9 | 0.2098294 | -0.03129011 | 0.2121496 | -8.481541 | 56.73694
25 | 3981.1 | 0.2093921 | -0.02452685 | 0.2108237 | -6.680816 | 58.34797
26 | 3162.3 | 0.2092506 | -0.01906465 | 0.2101173 | -5.205798 | 59.944
27 | 2511.9 | 0.2092393 | -0.01461015 | 0.2097488 | -3.9942 | 61.55503
28 | 1995.3 | 0.2094375 | -0.01102409 | 0.2097275 | -3.013076 | 63.16606
29 | 1584.9 | 0.2095405 | -0.008096871 | 0.2096969 | -2.21287 | 64.74209
30 | 1258.9 | 0.2099471 | -0.005754735 | 0.2100259 | -1.570108 | 66.32312
31 | 1000 | 0.2102734 | -0.003830029 | 0.2103083 | -1.0435 | 67.93414
32 | 794.33 | 0.2106768 | -0.002277128 | 0.2106891 | -0.6192647 | 69.64518
33 | 630.96 | 0.2110883 | -0.001046804 | 0.2110909 | -0.284132 | 71.21121
34 | 501.19 | 0.2115733 | -1.052331e-06 | 0.2115733 | -0.0002849798 | 72.83224
35 | 398.11 | 0.2120996 | 0.0008340944 | 0.2121013 | 0.2253179 | 74.43327
36 | 316.23 | 0.212674 | 0.001475057 | 0.2126791 | 0.3973837 | 76.04429
37 | 251.19 | 0.2130282 | 0.001958632 | 0.2130372 | 0.5267764 | 77.69532
38 | 199.53 | 0.2136495 | 0.002363575 | 0.2136626 | 0.6338295 | 79.30636
39 | 158.49 | 0.2141537 | 0.002678466 | 0.2141705 | 0.7165732 | 80.94739
40 | 125.89 | 0.2145412 | 0.002867108 | 0.2145603 | 0.7656498 | 82.63342
41 | 100 | 0.2151189 | 0.002962579 | 0.2151393 | 0.7890173 | 84.29945
42 | 79.433 | 0.2156026 | 0.003039183 | 0.215624 | 0.8076009 | 86.00548
43 | 63.096 | 0.216181 | 0.00308235 | 0.216203 | 0.8168788 | 87.73651
44 | 50.119 | 0.2166634 | 0.003096457 | 0.2166855 | 0.8187901 | 89.47254
45 | 39.811 | 0.2169843 | 0.003105831 | 0.2170065 | 0.820054 | 98.94372
46 | 31.623 | 0.2174642 | 0.003174294 | 0.2174874 | 0.8362788 | 100.8398
47 | 25.119 | 0.2180111 | 0.003149097 | 0.2180339 | 0.8275607 | 102.6958
48 | 19.953 | 0.2183873 | 0.003172562 | 0.2184103 | 0.8322903 | 106.1329
49 | 15.849 | 0.2189124 | 0.003133024 | 0.2189348 | 0.8199481 | 108.2689
50 | 12.589 | 0.2193618 | 0.003193656 | 0.219385 | 0.834102 | 110.5299
51 | 10 | 0.2197361 | 0.003012698 | 0.2197567 | 0.7855062 | 113.106
52 | 7.9433 | 0.2202326 | 0.003016101 | 0.2202533 | 0.7846206 | 115.707
53 | 6.3096 | 0.2207235 | 0.002819332 | 0.2207415 | 0.7318073 | 118.4281
54 | 5.0119 | 0.2211664 | 0.002609488 | 0.2211818 | 0.6759875 | 121.1291
55 | 3.9811 | 0.2216201 | 0.002474545 | 0.2216339 | 0.6397215 | 123.8102
56 | 3.1623 | 0.2218567 | 0.002291921 | 0.2218686 | 0.5918808 | 126.6512
57 | 2.5119 | 0.2221975 | 0.002104919 | 0.2222075 | 0.5427576 | 129.4623
58 | 1.9953 | 0.2223323 | 0.001962768 | 0.2223409 | 0.5057989 | 132.4083
59 | 1.5849 | 0.2225964 | 0.001852794 | 0.2226041 | 0.4768939 | 135.4994
60 | 1.2589 | 0.2227897 | 0.0017145 | 0.2227963 | 0.4409166 | 138.7055
61 | 1 | 0.2228901 | 0.001721473 | 0.2228967 | 0.4425104 | 142.2515
62 | 0.79433 | 0.2229081 | 0.001741376 | 0.2229149 | 0.44759 | 145.7526
63 | 0.63096 | 0.2232033 | 0.001769258 | 0.2232103 | 0.4541551 | 149.5637
64 | 0.50119 | 0.2234088 | 0.001748131 | 0.2234156 | 0.4483193 | 153.6547
65 | 0.39811 | 0.223588 | 0.001731458 | 0.2235947 | 0.4436877 | 158.1458
66 | 0.31623 | 0.22383 | 0.001818639 | 0.2238374 | 0.4655231 | 163.2369
67 | 0.25119 | 0.2238133 | 0.002111128 | 0.2238233 | 0.5404287 | 168.983
68 | 0.19953 | 0.2237505 | 0.002128431 | 0.2237607 | 0.5450106 | 175.5541
69 | 0.15849 | 0.2242054 | 0.002296767 | 0.2242172 | 0.586919 | 183.1553
70 | 0.12589 | 0.2243692 | 0.002543983 | 0.2243837 | 0.6496134 | 191.9764
71 | 0.1 | 0.2247398 | 0.002692679 | 0.224756 | 0.686446 | 202.4876
72 | 0.079433 | 0.2247688 | 0.002954541 | 0.2247882 | 0.7530982 | 214.9739
73 | 0.063096 | 0.2249879 | 0.003330436 | 0.2250126 | 0.8480721 | 230.0451
74 | 0.050119 | 0.2253961 | 0.003791936 | 0.225428 | 0.9638208 | 248.4665
75 | 0.039811 | 0.2257001 | 0.004238784 | 0.2257399 | 1.075923 | 270.9379
76 | 0.031623 | 0.2262005 | 0.004751562 | 0.2262504 | 1.203377 | 298.5444
77 | 0.025119 | 0.2266077 | 0.005391335 | 0.2266718 | 1.362895 | 332.681
78 | 0.019953 | 0.2273193 | 0.006141037 | 0.2274022 | 1.547471 | 374.9828
79 | 0.015849 | 0.2279896 | 0.007173831 | 0.2281025 | 1.802252 | 427.6898
80 | 0.012589 | 0.2289559 | 0.008228066 | 0.2291037 | 2.058172 | 493.292
81 | 0.01 | 0.229818 | 0.009440822 | 0.2300119 | 2.352362 | 575.2195