## Sheet1
Index | Frequency (Hz) | Z' (Ω) | -Z'' (Ω) | Z (Ω) | -Phase (°) | Time (s)
1 | 1000000 | 1.889447 | -4.481028 | 4.863087 | -67.13705 | 12.15611
2 | 794330 | 1.349431 | -3.722237 | 3.959295 | -70.07279 | 13.99715
3 | 630960 | 1.005244 | -3.017977 | 3.18099 | -71.57784 | 15.93818
4 | 501190 | 0.7664084 | -2.456265 | 2.573057 | -72.67094 | 18.40923
5 | 398110 | 0.6017437 | -1.994487 | 2.083284 | -73.21125 | 20.88027
6 | 316230 | 0.4868029 | -1.615546 | 1.687295 | -73.23118 | 24.89235
7 | 251190 | 0.4975152 | -1.225532 | 1.322668 | -67.90488 | 30.25045
8 | 199530 | 0.4126192 | -1.000692 | 1.082423 | -67.59199 | 32.25648
9 | 158490 | 0.3506281 | -0.8138922 | 0.8862057 | -66.69342 | 34.28252
10 | 125890 | 0.3071228 | -0.6605295 | 0.7284392 | -65.06324 | 36.02355
11 | 100000 | 0.2761457 | -0.5345455 | 0.6016604 | -62.67917 | 40.36164
12 | 79433 | 0.253771 | -0.4323246 | 0.5013026 | -59.58742 | 41.92266
13 | 63096 | 0.237605 | -0.3496851 | 0.4227715 | -55.80457 | 43.66869
14 | 50119 | 0.225447 | -0.2824913 | 0.3614245 | -51.40779 | 45.52973
15 | 39811 | 0.2163726 | -0.2280488 | 0.3143618 | -46.50498 | 47.16076
16 | 31623 | 0.2096023 | -0.1839313 | 0.2788617 | -41.26776 | 48.83679
17 | 25119 | 0.2045848 | -0.1482509 | 0.2526525 | -35.9287 | 50.45782
18 | 19953 | 0.2008396 | -0.1193309 | 0.233616 | -30.71709 | 52.15885
19 | 15849 | 0.1978849 | -0.09584621 | 0.2198748 | -25.84338 | 53.76988
20 | 12589 | 0.1957037 | -0.07689334 | 0.2102678 | -21.45021 | 55.45091286
21 | 10000 | 0.1942373 | -0.0616021 | 0.2037718 | -17.59636 | 58.36797
22 | 7943.3 | 0.1929936 | -0.04918146 | 0.1991617 | -14.29665 | 59.91399
23 | 6309.6 | 0.1919877 | -0.03907098 | 0.195923 | -11.50305 | 61.56002
24 | 5011.9 | 0.1914877 | -0.03089297 | 0.1939637 | -9.164641 | 63.21606
25 | 3981.1 | 0.1910569 | -0.02419722 | 0.192583 | -7.218041 | 64.83708
26 | 3162.3 | 0.1908948 | -0.0187819 | 0.1918166 | -5.619173 | 66.48312
27 | 2511.9 | 0.1909416 | -0.01440446 | 0.1914842 | -4.31417 | 68.12415
28 | 1995.3 | 0.1910591 | -0.01083359 | 0.191366 | -3.245358 | 69.81018
29 | 1584.9 | 0.1913488 | -0.007950878 | 0.1915139 | -2.379371 | 71.41621
30 | 1258.9 | 0.1916769 | -0.005615695 | 0.1917591 | -1.678156 | 73.09224
31 | 1000 | 0.1922042 | -0.003723828 | 0.1922403 | -1.109928 | 74.74827
32 | 794.33 | 0.1925184 | -0.002151277 | 0.1925304 | -0.6402191 | 76.5743
33 | 630.96 | 0.1930016 | -0.0009203591 | 0.1930038 | -0.2732221 | 78.17033
34 | 501.19 | 0.1935638 | 0.0001264892 | 0.1935639 | 0.03744139 | 79.87637
35 | 398.11 | 0.1940033 | 0.0009282989 | 0.1940055 | 0.2741561 | 81.49239
36 | 316.23 | 0.1945442 | 0.001613837 | 0.1945509 | 0.4752847 | 83.15843
37 | 251.19 | 0.1950277 | 0.002170686 | 0.1950398 | 0.6376837 | 84.82445
38 | 199.53 | 0.1956082 | 0.002518731 | 0.1956244 | 0.737723 | 86.48549
39 | 158.49 | 0.1962085 | 0.002821142 | 0.1962287 | 0.8237584 | 88.17652
40 | 125.89 | 0.1967142 | 0.003016098 | 0.1967374 | 0.8784122 | 89.85255
41 | 100 | 0.1972807 | 0.003123594 | 0.1973054 | 0.9071025 | 91.56358
42 | 79.433 | 0.1977943 | 0.003219861 | 0.1978205 | 0.9326261 | 93.29461
43 | 63.096 | 0.1982871 | 0.003270339 | 0.1983141 | 0.9448908 | 95.08564
44 | 50.119 | 0.1988172 | 0.003264073 | 0.198844 | 0.9405666 | 96.88168
45 | 39.811 | 0.1993925 | 0.003318947 | 0.1994201 | 0.9536172 | 106.3479
46 | 31.623 | 0.1997556 | 0.003327819 | 0.1997833 | 0.9544282 | 108.3239
47 | 25.119 | 0.2002368 | 0.003340119 | 0.2002647 | 0.9556535 | 110.1849
48 | 19.953 | 0.2008275 | 0.003486093 | 0.2008577 | 0.9944773 | 113.722
49 | 15.849 | 0.2013507 | 0.003423005 | 0.2013798 | 0.9739467 | 115.913
50 | 12.589 | 0.2017926 | 0.0034615 | 0.2018223 | 0.9827413 | 118.2991
51 | 10 | 0.2023087 | 0.003477743 | 0.2023386 | 0.9848332 | 120.9301
52 | 7.9433 | 0.2028216 | 0.00334916 | 0.2028492 | 0.94603 | 123.7212
53 | 6.3096 | 0.2035932 | 0.003247948 | 0.2036191 | 0.9139692 | 126.5222
54 | 5.0119 | 0.2040035 | 0.003070814 | 0.2040266 | 0.8623942 | 129.2583
55 | 3.9811 | 0.2044475 | 0.002901095 | 0.2044681 | 0.8129683 | 132.0043
56 | 3.1623 | 0.2047469 | 0.002643893 | 0.204764 | 0.739818 | 134.7704
57 | 2.5119 | 0.2050797 | 0.002476712 | 0.2050947 | 0.6919175 | 137.6264
58 | 1.9953 | 0.2053745 | 0.002311415 | 0.2053875 | 0.6448157 | 141.0475
59 | 1.5849 | 0.2057431 | 0.002168805 | 0.2057546 | 0.6039509 | 144.6486
60 | 1.2589 | 0.2058848 | 0.001990645 | 0.2058944 | 0.5539604 | 148.3096
61 | 1 | 0.2060643 | 0.001946348 | 0.2060735 | 0.5411622 | 152.2757
62 | 0.79433 | 0.2061465 | 0.001861112 | 0.2061549 | 0.5172584 | 156.1468
63 | 0.63096 | 0.2062911 | 0.001872362 | 0.2062995 | 0.52002 | 160.0479
64 | 0.50119 | 0.2066824 | 0.001901736 | 0.2066912 | 0.5271776 | 164.2689
65 | 0.39811 | 0.2068375 | 0.002018025 | 0.2068473 | 0.5589926 | 168.875
66 | 0.31623 | 0.2070501 | 0.002044905 | 0.2070602 | 0.5658563 | 174.0061
67 | 0.25119 | 0.2071921 | 0.002080635 | 0.2072026 | 0.5753481 | 179.7772
68 | 0.19953 | 0.2072429 | 0.002257528 | 0.2072552 | 0.6241069 | 186.3783
69 | 0.15849 | 0.2076858 | 0.002335573 | 0.207699 | 0.6443041 | 193.9995
70 | 0.12589 | 0.2077477 | 0.002666149 | 0.2077649 | 0.73527 | 202.8706
71 | 0.1 | 0.2078676 | 0.002811645 | 0.2078866 | 0.7749431 | 213.4018
72 | 0.079433 | 0.2083327 | 0.003039599 | 0.2083548 | 0.8358932 | 225.9281
73 | 0.063096 | 0.2086487 | 0.003648312 | 0.2086806 | 1.00174 | 241.6694
74 | 0.050119 | 0.2089352 | 0.004138375 | 0.2089761 | 1.134708 | 260.5107
75 | 0.039811 | 0.2090807 | 0.004496063 | 0.209129 | 1.231896 | 282.9921
76 | 0.031623 | 0.2096371 | 0.004978714 | 0.2096963 | 1.360473 | 310.6336
77 | 0.025119 | 0.2100392 | 0.0057309 | 0.2101174 | 1.562922 | 344.8003
78 | 0.019953 | 0.2105274 | 0.006530863 | 0.2106287 | 1.776827 | 387.4171
79 | 0.015849 | 0.2112389 | 0.007606974 | 0.2113758 | 2.062401 | 440.114
80 | 0.012589 | 0.2121015 | 0.008768155 | 0.2122827 | 2.367227 | 505.7962
81 | 0.01 | 0.2128007 | 0.01015017 | 0.2130427 | 2.730824 | 587.7738