## Sheet1
Index | Frequency (Hz) | Z' (Ω) | -Z'' (Ω) | Z (Ω) | -Phase (°) | Time (s)
1 | 1000000 | 1.901702 | -4.464762 | 4.852893 | -66.92911 | 11.23309
2 | 794330 | 1.365058 | -3.709794 | 3.952968 | -69.79837 | 13.06413
3 | 630960 | 1.023376 | -3.007165 | 3.176529 | -71.20592 | 14.98516
4 | 501190 | 0.7847969 | -2.45049 | 2.573093 | -72.24176 | 17.1112
5 | 398110 | 0.6206455 | -1.989717 | 2.084268 | -72.67591 | 19.00724
6 | 316230 | 0.5049144 | -1.612826 | 1.690014 | -72.61665 | 22.1843
7 | 251190 | 0.5156076 | -1.223614 | 1.327811 | -67.15036 | 25.17135
8 | 199530 | 0.4304553 | -0.9994847 | 1.088238 | -66.69956 | 26.78738
9 | 158490 | 0.3674416 | -0.813625 | 0.8927479 | -65.69557 | 28.47341
10 | 125890 | 0.3232744 | -0.660235 | 0.7351303 | -63.91199 | 30.05445
11 | 100000 | 0.2920423 | -0.5354124 | 0.6098813 | -61.38961 | 34.21252
12 | 79433 | 0.2692483 | -0.4335833 | 0.5103814 | -58.16039 | 35.70355
13 | 63096 | 0.2524227 | -0.3507651 | 0.4321497 | -54.25991 | 37.38958
14 | 50119 | 0.2399446 | -0.2837027 | 0.3715651 | -49.77678 | 39.08061
15 | 39811 | 0.2307372 | -0.2291697 | 0.3252052 | -44.80473 | 40.66664
16 | 31623 | 0.2237095 | -0.1848563 | 0.290203 | -39.5677 | 42.24767
17 | 25119 | 0.2184575 | -0.1488846 | 0.2643678 | -34.27546 | 43.8387
18 | 19953 | 0.2145018 | -0.1197521 | 0.2456656 | -29.17375 | 45.45473
19 | 15849 | 0.2115938 | -0.09618474 | 0.2324294 | -24.44524 | 47.07076
20 | 12589 | 0.2096999 | -0.07719272 | 0.2234564 | -20.20919 | 48.69679
21 | 10000 | 0.2079343 | -0.06178254 | 0.2169188 | -16.54802 | 51.61384
22 | 7943.3 | 0.2067238 | -0.04933256 | 0.2125287 | -13.42203 | 53.11487
23 | 6309.6 | 0.2057868 | -0.03922845 | 0.2094924 | -10.79262 | 54.7209
24 | 5011.9 | 0.2051367 | -0.03100091 | 0.207466 | -8.593692 | 56.30693
25 | 3981.1 | 0.2047828 | -0.02435651 | 0.2062262 | -6.782795 | 57.89796
26 | 3162.3 | 0.2045342 | -0.01895143 | 0.2054103 | -5.293715 | 59.46399
27 | 2511.9 | 0.2045183 | -0.01455923 | 0.2050358 | -4.071898 | 61.06002
28 | 1995.3 | 0.2047289 | -0.0110578 | 0.2050273 | -3.09165 | 62.68605
29 | 1584.9 | 0.2048681 | -0.008187133 | 0.2050316 | -2.28849 | 64.25708
30 | 1258.9 | 0.2051621 | -0.005889171 | 0.2052467 | -1.644222 | 65.80811
31 | 1000 | 0.2054974 | -0.00400851 | 0.2055365 | -1.117491 | 67.39913
32 | 794.33 | 0.2058222 | -0.002522116 | 0.2058377 | -0.702059 | 69.08517
33 | 630.96 | 0.2062954 | -0.001305182 | 0.2062995 | -0.3624921 | 70.6462
34 | 501.19 | 0.2066995 | -0.0003075865 | 0.2066997 | -0.08526095 | 72.23222
35 | 398.11 | 0.2071009 | 0.0004332936 | 0.2071013 | 0.1198733 | 73.79325
36 | 316.23 | 0.2077081 | 0.00109042 | 0.2077109 | 0.300787 | 75.36928
37 | 251.19 | 0.2080267 | 0.001592232 | 0.2080328 | 0.4385321 | 76.97531
38 | 199.53 | 0.2084333 | 0.001906388 | 0.208442 | 0.5240282 | 78.55134
39 | 158.49 | 0.2088866 | 0.002171201 | 0.2088978 | 0.5955202 | 80.17737
40 | 125.89 | 0.2092897 | 0.002323602 | 0.2093026 | 0.6360902 | 81.8234
41 | 100 | 0.2097031 | 0.002397414 | 0.2097168 | 0.6550011 | 83.44943
42 | 79.433 | 0.2100982 | 0.002505992 | 0.2101132 | 0.6833755 | 85.13046
43 | 63.096 | 0.2105609 | 0.002548779 | 0.2105763 | 0.693515 | 86.8665
44 | 50.119 | 0.2109845 | 0.002576397 | 0.2110003 | 0.6996217 | 88.60753
45 | 39.811 | 0.2115268 | 0.002553987 | 0.2115422 | 0.6917591 | 97.9687
46 | 31.623 | 0.211841 | 0.002576834 | 0.2118567 | 0.6969115 | 99.85973
47 | 25.119 | 0.2122864 | 0.002526182 | 0.2123014 | 0.6817808 | 102.0708
48 | 19.953 | 0.2126352 | 0.002578663 | 0.2126508 | 0.6948015 | 105.4528
49 | 15.849 | 0.2131245 | 0.002502505 | 0.2131392 | 0.6727354 | 107.5789
50 | 12.589 | 0.2134966 | 0.002395494 | 0.2135101 | 0.6428481 | 109.8199
51 | 10 | 0.2138663 | 0.002321337 | 0.2138789 | 0.6218726 | 112.381
52 | 7.9433 | 0.2142441 | 0.002231478 | 0.2142557 | 0.5967475 | 114.972
53 | 6.3096 | 0.2146979 | 0.002084901 | 0.214708 | 0.5563739 | 117.6531
54 | 5.0119 | 0.2149665 | 0.001975338 | 0.2149756 | 0.5264791 | 120.3841
55 | 3.9811 | 0.215079 | 0.00174038 | 0.215086 | 0.4636169 | 123.0652
56 | 3.1623 | 0.2154025 | 0.00161281 | 0.2154086 | 0.4289896 | 125.8012
57 | 2.5119 | 0.2156676 | 0.001679118 | 0.2156741 | 0.4460774 | 128.6923
58 | 1.9953 | 0.2157838 | 0.00143674 | 0.2157886 | 0.3814832 | 131.6183
59 | 1.5849 | 0.2160333 | 0.0014594 | 0.2160382 | 0.3870522 | 134.6794
60 | 1.2589 | 0.2159758 | 0.001446598 | 0.2159806 | 0.3837594 | 137.8604
61 | 1 | 0.2163427 | 0.001432281 | 0.2163475 | 0.3793169 | 141.3915
62 | 0.79433 | 0.2164354 | 0.001331638 | 0.2164395 | 0.3525129 | 144.8776
63 | 0.63096 | 0.216585 | 0.001494004 | 0.2165902 | 0.3952203 | 148.6836
64 | 0.50119 | 0.216687 | 0.001606689 | 0.216693 | 0.4248286 | 152.7547
65 | 0.39811 | 0.2170381 | 0.001831465 | 0.2170458 | 0.4834761 | 157.2358
66 | 0.31623 | 0.2170151 | 0.001752687 | 0.2170222 | 0.4627299 | 162.2969
67 | 0.25119 | 0.2172071 | 0.001858248 | 0.217215 | 0.4901645 | 168.023
68 | 0.19953 | 0.217529 | 0.001949973 | 0.2175378 | 0.513597 | 174.5841
69 | 0.15849 | 0.2175824 | 0.002175623 | 0.2175933 | 0.5728858 | 182.1803
70 | 0.12589 | 0.2176878 | 0.002213403 | 0.2176991 | 0.582551 | 190.9914
71 | 0.1 | 0.2181612 | 0.002522217 | 0.2181758 | 0.6623816 | 201.4476
72 | 0.079433 | 0.2181733 | 0.002880466 | 0.2181924 | 0.7564122 | 214.0089
73 | 0.063096 | 0.2184791 | 0.003202392 | 0.2185026 | 0.8397618 | 229.1601
74 | 0.050119 | 0.2193454 | 0.003333045 | 0.2193707 | 0.8705665 | 248.0265
75 | 0.039811 | 0.2193588 | 0.004131467 | 0.2193978 | 1.078997 | 270.5479
76 | 0.031623 | 0.2198425 | 0.00459051 | 0.2198904 | 1.196214 | 298.1544
77 | 0.025119 | 0.2204318 | 0.005155277 | 0.220492 | 1.339742 | 332.281
78 | 0.019953 | 0.2210643 | 0.005808029 | 0.2211406 | 1.504988 | 374.6728
79 | 0.015849 | 0.2218967 | 0.006749106 | 0.2219993 | 1.742144 | 427.3648
80 | 0.012589 | 0.2231435 | 0.007755598 | 0.2232783 | 1.990576 | 493.032
81 | 0.01 | 0.2242482 | 0.00898477 | 0.2244281 | 2.294396 | 574.9345