## Sheet1
Index | Frequency (Hz) | Z' (Ω) | -Z'' (Ω) | Z (Ω) | -Phase (°) | Time (s)
1 | 1000000 | 2.077563 | -4.555854 | 5.007202 | -65.48604 | 12.50912
2 | 794330 | 1.540976 | -3.792225 | 4.093358 | -67.88557 | 14.35515
3 | 630960 | 1.188623 | -3.081044 | 3.302371 | -68.9041 | 16.28619
4 | 501190 | 0.944512 | -2.520432 | 2.691594 | -69.45691 | 18.47723
5 | 398110 | 0.7892302 | -2.068962 | 2.214382 | -69.12005 | 20.42827
6 | 316230 | 0.6501267 | -1.683476 | 1.804648 | -68.88437 | 22.3043
7 | 251190 | 0.6560829 | -1.286084 | 1.443764 | -62.97205 | 26.74238
8 | 199530 | 0.5572775 | -1.06039 | 1.197909 | -62.27628 | 28.43341
9 | 158490 | 0.4818512 | -0.8706584 | 0.9951013 | -61.03841 | 30.06444
10 | 125890 | 0.4259795 | -0.7116845 | 0.8294296 | -59.09733 | 31.76048
11 | 100000 | 0.3853086 | -0.5794407 | 0.6958551 | -56.37743 | 35.98856
12 | 79433 | 0.3573232 | -0.4720502 | 0.5920399 | -52.87573 | 37.53458
13 | 63096 | 0.3358317 | -0.3825675 | 0.5090587 | -48.72216 | 39.31061
14 | 50119 | 0.3205996 | -0.3098747 | 0.4458772 | -44.02545 | 41.04665
15 | 39811 | 0.3095741 | -0.2506618 | 0.3983308 | -38.99705 | 42.67268
16 | 31623 | 0.3005555 | -0.2020182 | 0.3621395 | -33.907 | 44.29371
17 | 25119 | 0.2944109 | -0.1627803 | 0.3364153 | -28.93827 | 45.97974
18 | 19953 | 0.2899059 | -0.1309846 | 0.3181232 | -24.31429 | 47.62077
19 | 15849 | 0.2865845 | -0.105239 | 0.3052964 | -20.16415 | 49.3368
20 | 12589 | 0.2842706 | -0.08442421 | 0.2965421 | -16.54065 | 50.96283
21 | 10000 | 0.2800026 | -0.06720852 | 0.2879556 | -13.49726 | 54.35989
22 | 7943.3 | 0.2785511 | -0.05360053 | 0.2836613 | -10.89208 | 56.40593
23 | 6309.6 | 0.2772305 | -0.04254844 | 0.2804765 | -8.725488 | 58.42697
24 | 5011.9 | 0.2762683 | -0.03361561 | 0.2783059 | -6.937499 | 60.52801
25 | 3981.1 | 0.2761822 | -0.02639914 | 0.277441 | -5.460083 | 62.68405
26 | 3162.3 | 0.2759665 | -0.02050637 | 0.2767273 | -4.249693 | 64.78009
27 | 2511.9 | 0.2755007 | -0.01573996 | 0.27595 | -3.269879 | 66.86613
28 | 1995.3 | 0.2759786 | -0.0119281 | 0.2762363 | -2.474845 | 68.71716
29 | 1584.9 | 0.2766096 | -0.008829021 | 0.2767505 | -1.828186 | 70.7682
30 | 1258.9 | 0.2771749 | -0.006294359 | 0.2772463 | -1.300905 | 72.63923
31 | 1000 | 0.2774353 | -0.004261103 | 0.2774681 | -0.8799312 | 74.33026
32 | 794.33 | 0.2781836 | -0.002595293 | 0.2781957 | -0.5345211 | 76.1363
33 | 630.96 | 0.2792883 | -0.001268701 | 0.2792912 | -0.2602712 | 77.75233
34 | 501.19 | 0.2796191 | -0.0001700181 | 0.2796192 | -0.03483781 | 79.48336
35 | 398.11 | 0.2801941 | 0.0007237635 | 0.280195 | 0.1479992 | 81.07939
36 | 316.23 | 0.2803284 | 0.001434197 | 0.2803321 | 0.2931301 | 82.71542
37 | 251.19 | 0.2807441 | 0.001994367 | 0.2807512 | 0.4070143 | 84.38645
38 | 199.53 | 0.2812407 | 0.00241632 | 0.281251 | 0.4922528 | 86.00248
39 | 158.49 | 0.2813911 | 0.002712827 | 0.2814042 | 0.5523582 | 87.69351
40 | 125.89 | 0.2814884 | 0.002934452 | 0.2815037 | 0.5972738 | 89.37954
41 | 100 | 0.2817243 | 0.003016562 | 0.2817405 | 0.6134709 | 90.99057
42 | 79.433 | 0.2822049 | 0.003169044 | 0.2822227 | 0.6433808 | 92.72161
43 | 63.096 | 0.282466 | 0.003219932 | 0.2824844 | 0.6531069 | 94.51764
44 | 50.119 | 0.2833078 | 0.003234637 | 0.2833263 | 0.6541402 | 96.28367
45 | 39.811 | 0.284435 | 0.003226652 | 0.2844533 | 0.6499398 | 105.7148
46 | 31.623 | 0.2849145 | 0.003280248 | 0.2849334 | 0.6596225 | 107.6759
47 | 25.119 | 0.2852735 | 0.003274396 | 0.2852923 | 0.6576174 | 109.5569
48 | 19.953 | 0.2856215 | 0.003316059 | 0.2856408 | 0.6651726 | 113.044
49 | 15.849 | 0.2860206 | 0.003312403 | 0.2860398 | 0.6635123 | 115.245
50 | 12.589 | 0.2862093 | 0.003407916 | 0.2862296 | 0.6821929 | 117.5361
51 | 10 | 0.2870087 | 0.003365304 | 0.2870284 | 0.6717876 | 120.1221
52 | 7.9433 | 0.287786 | 0.003329187 | 0.2878053 | 0.6627837 | 122.7982
53 | 6.3096 | 0.2884851 | 0.003214484 | 0.288503 | 0.6383996 | 125.6142
54 | 5.0119 | 0.2884834 | 0.002920619 | 0.2884981 | 0.5800453 | 128.8403
55 | 3.9811 | 0.2884648 | 0.002701208 | 0.2884774 | 0.5365067 | 132.1213
56 | 3.1623 | 0.2889943 | 0.002512464 | 0.2890052 | 0.4981066 | 135.3474
57 | 2.5119 | 0.289277 | 0.002283033 | 0.289286 | 0.4521807 | 138.5585
58 | 1.9953 | 0.2899123 | 0.002137118 | 0.2899202 | 0.4223541 | 141.8695
59 | 1.5849 | 0.2908207 | 0.002059092 | 0.290828 | 0.4056633 | 145.2606
60 | 1.2589 | 0.2907548 | 0.001894975 | 0.290761 | 0.3734161 | 148.5616
61 | 1 | 0.2908977 | 0.001871075 | 0.2909037 | 0.3685256 | 152.1227
62 | 0.79433 | 0.2920044 | 0.001867369 | 0.2920104 | 0.3664016 | 155.6538
63 | 0.63096 | 0.2923658 | 0.001944449 | 0.2923723 | 0.3810538 | 159.5848
64 | 0.50119 | 0.2925679 | 0.002071698 | 0.2925752 | 0.4057094 | 163.7409
65 | 0.39811 | 0.2933015 | 0.001807944 | 0.2933071 | 0.3531733 | 168.252
66 | 0.31623 | 0.2932042 | 0.001862798 | 0.2932101 | 0.3640093 | 173.4231
67 | 0.25119 | 0.2928747 | 0.002271577 | 0.2928835 | 0.4443852 | 179.1992
68 | 0.19953 | 0.2924972 | 0.002238798 | 0.2925058 | 0.4385381 | 185.7403
69 | 0.15849 | 0.293515 | 0.002525991 | 0.2935258 | 0.4930755 | 193.3515
70 | 0.12589 | 0.2938503 | 0.002278785 | 0.2938592 | 0.4443151 | 202.2526
71 | 0.1 | 0.2942563 | 0.00283638 | 0.29427 | 0.5522654 | 212.7788
72 | 0.079433 | 0.2937285 | 0.003263983 | 0.2937467 | 0.6366584 | 225.8501
73 | 0.063096 | 0.2938549 | 0.00354835 | 0.2938763 | 0.691823 | 240.9863
74 | 0.050119 | 0.2959694 | 0.003597013 | 0.2959913 | 0.6963 | 259.3327
75 | 0.039811 | 0.2958096 | 0.004060182 | 0.2958375 | 0.7863731 | 281.9191
76 | 0.031623 | 0.2948946 | 0.004478209 | 0.2949286 | 0.870015 | 309.6506
77 | 0.025119 | 0.295499 | 0.005318167 | 0.2955468 | 1.031055 | 343.8023
78 | 0.019953 | 0.2950074 | 0.006401892 | 0.2950769 | 1.243168 | 386.644
79 | 0.015849 | 0.2957603 | 0.007426652 | 0.2958535 | 1.438416 | 439.376
80 | 0.012589 | 0.2970638 | 0.00830174 | 0.2971798 | 1.60077 | 504.9882
81 | 0.01 | 0.2962053 | 0.0092409 | 0.2963495 | 1.786912 | 587.1058