## Sheet1
Index | Frequency (Hz) | Z' (Ω) | -Z'' (Ω) | Z (Ω) | -Phase (°) | Time (s)
1 | 1000000 | 1.903765 | -4.552211 | 4.934262 | -67.305 | 11.10509
2 | 794330 | 1.356551 | -3.778957 | 4.015065 | -70.25312 | 12.96113
3 | 630960 | 1.00844 | -3.061011 | 3.222846 | -71.76571 | 16.56319
4 | 501190 | 0.7710064 | -2.492422 | 2.60895 | -72.81106 | 18.49923
5 | 398110 | 0.6051217 | -2.024282 | 2.112792 | -73.35693 | 20.43527
6 | 316230 | 0.4892319 | -1.638734 | 1.710204 | -73.3774 | 22.2363
7 | 251190 | 0.5012661 | -1.24315 | 1.340407 | -68.0396 | 26.60438
8 | 199530 | 0.4161038 | -1.015201 | 1.097167 | -67.71258 | 28.22541
9 | 158490 | 0.3535009 | -0.8253798 | 0.8978946 | -66.81509 | 29.93644
10 | 125890 | 0.3094056 | -0.6690941 | 0.7371694 | -65.18301 | 31.55247
11 | 100000 | 0.2784576 | -0.5415092 | 0.6089095 | -62.78663 | 35.73055
12 | 79433 | 0.2559644 | -0.4377755 | 0.5071145 | -59.68545 | 37.24658
13 | 63096 | 0.2399323 | -0.3539655 | 0.4276202 | -55.86897 | 38.96261
14 | 50119 | 0.2279182 | -0.2859136 | 0.3656409 | -51.43963 | 40.58364
15 | 39811 | 0.2189746 | -0.2309598 | 0.3182645 | -46.52587 | 42.19967
16 | 31623 | 0.2121565 | -0.1863054 | 0.2823474 | -41.28801 | 43.8157
17 | 25119 | 0.2070194 | -0.1501386 | 0.2557316 | -35.95111 | 45.43173
18 | 19953 | 0.2031439 | -0.1208148 | 0.2363549 | -30.74101 | 47.04276
19 | 15849 | 0.200146 | -0.09705194 | 0.2224354 | -25.86901 | 48.64379
20 | 12589 | 0.1978964 | -0.07789845 | 0.2126762 | -21.48621 | 50.25482
21 | 10000 | 0.1962891 | -0.06237989 | 0.2059628 | -17.63005 | 53.16687
22 | 7943.3 | 0.1950393 | -0.0498166 | 0.2013008 | -14.32805 | 54.6929
23 | 6309.6 | 0.1941661 | -0.03961187 | 0.1981656 | -11.53069 | 56.29893
24 | 5011.9 | 0.1935453 | -0.03129945 | 0.1960597 | -9.18614 | 57.90496
25 | 3981.1 | 0.1931238 | -0.02455261 | 0.1946783 | -7.245377 | 59.51599
26 | 3162.3 | 0.192963 | -0.01906943 | 0.193903 | -5.64389 | 61.12702
27 | 2511.9 | 0.1929156 | -0.01460335 | 0.1934675 | -4.328928 | 62.72805
28 | 1995.3 | 0.1930085 | -0.01101081 | 0.1933223 | -3.265088 | 64.34408
29 | 1584.9 | 0.1933701 | -0.008099584 | 0.1935397 | -2.398513 | 65.91011
30 | 1258.9 | 0.1936332 | -0.005740014 | 0.1937183 | -1.697965 | 67.49113
31 | 1000 | 0.1939771 | -0.003799532 | 0.1940143 | -1.122139 | 69.50217
32 | 794.33 | 0.1943503 | -0.002269855 | 0.1943635 | -0.6691383 | 71.2132
33 | 630.96 | 0.1947385 | -0.0009827765 | 0.1947409 | -0.2891492 | 72.80923
34 | 501.19 | 0.1952459 | 7.579248e-05 | 0.1952459 | 0.02224164 | 74.42026
35 | 398.11 | 0.1957048 | 0.0008683874 | 0.1957068 | 0.2542329 | 76.00629
36 | 316.23 | 0.1963342 | 0.001544502 | 0.1963403 | 0.4507192 | 77.61732
37 | 251.19 | 0.1968595 | 0.002026091 | 0.1968699 | 0.5896712 | 79.25836
38 | 199.53 | 0.1973902 | 0.002477085 | 0.1974058 | 0.7189771 | 80.85438
39 | 158.49 | 0.1980346 | 0.002759131 | 0.1980538 | 0.7982259 | 82.50541
40 | 125.89 | 0.1984842 | 0.002987175 | 0.1985067 | 0.8622329 | 84.19144
41 | 100 | 0.1990195 | 0.003065594 | 0.1990431 | 0.8824849 | 85.84748
42 | 79.433 | 0.1994361 | 0.003108306 | 0.1994603 | 0.8929097 | 87.56351
43 | 63.096 | 0.2001589 | 0.003178352 | 0.2001841 | 0.9097317 | 89.31454
44 | 50.119 | 0.2005201 | 0.003209629 | 0.2005457 | 0.917028 | 90.97557
45 | 39.811 | 0.2009683 | 0.003201072 | 0.2009938 | 0.9125437 | 100.4517
46 | 31.623 | 0.2014272 | 0.003226014 | 0.201453 | 0.9175582 | 102.3678
47 | 25.119 | 0.2019174 | 0.003218049 | 0.201943 | 0.9130716 | 104.2188
48 | 19.953 | 0.202311 | 0.003332246 | 0.2023385 | 0.943628 | 107.6409
49 | 15.849 | 0.2029479 | 0.00335792 | 0.2029757 | 0.9479137 | 109.7869
50 | 12.589 | 0.2033208 | 0.003232688 | 0.2033465 | 0.9108942 | 112.048
51 | 10 | 0.203841 | 0.003194058 | 0.203866 | 0.8977145 | 114.644
52 | 7.9433 | 0.2042339 | 0.003120283 | 0.2042577 | 0.8752963 | 117.2451
53 | 6.3096 | 0.2047854 | 0.002978949 | 0.2048071 | 0.8334049 | 119.8511
54 | 5.0119 | 0.2052432 | 0.002757212 | 0.2052617 | 0.7696583 | 122.5772
55 | 3.9811 | 0.2057101 | 0.002573977 | 0.2057262 | 0.716884 | 125.2532
56 | 3.1623 | 0.2058893 | 0.00234462 | 0.2059027 | 0.652443 | 128.0993
57 | 2.5119 | 0.2062898 | 0.002141282 | 0.206301 | 0.5947071 | 130.9803
58 | 1.9953 | 0.2063292 | 0.002015708 | 0.2063391 | 0.5597262 | 133.9514
59 | 1.5849 | 0.2064771 | 0.001909129 | 0.206486 | 0.5297533 | 137.0424
60 | 1.2589 | 0.2064417 | 0.001786839 | 0.2064495 | 0.4959064 | 140.2635
61 | 1 | 0.2066401 | 0.001790451 | 0.2066479 | 0.4964318 | 143.8045
62 | 0.79433 | 0.2070548 | 0.001714097 | 0.2070619 | 0.4743106 | 147.3056
63 | 0.63096 | 0.2072692 | 0.001791707 | 0.2072769 | 0.4952723 | 151.0567
64 | 0.50119 | 0.2075241 | 0.001763774 | 0.2075316 | 0.4869523 | 155.1428
65 | 0.39811 | 0.2075697 | 0.001867488 | 0.2075781 | 0.5154717 | 159.6438
66 | 0.31623 | 0.2078212 | 0.001968151 | 0.2078305 | 0.5425981 | 164.7149
67 | 0.25119 | 0.2080763 | 0.002077715 | 0.2080867 | 0.5720994 | 170.836
68 | 0.19953 | 0.2082183 | 0.00210399 | 0.2082289 | 0.578939 | 177.4022
69 | 0.15849 | 0.2084407 | 0.00231978 | 0.2084536 | 0.6376305 | 185.0033
70 | 0.12589 | 0.2085945 | 0.002519258 | 0.2086097 | 0.6919447 | 193.8145
71 | 0.1 | 0.2090078 | 0.002773852 | 0.2090262 | 0.7603578 | 204.3307
72 | 0.079433 | 0.2089571 | 0.003049531 | 0.2089793 | 0.8361184 | 216.9069
73 | 0.063096 | 0.2094435 | 0.003357834 | 0.2094704 | 0.9184972 | 231.9782
74 | 0.050119 | 0.2096467 | 0.003809662 | 0.2096813 | 1.041054 | 250.3345
75 | 0.039811 | 0.2099341 | 0.004296459 | 0.2099781 | 1.172437 | 272.8009
76 | 0.031623 | 0.2103486 | 0.004758663 | 0.2104024 | 1.295967 | 300.4825
77 | 0.025119 | 0.2108249 | 0.005347338 | 0.2108927 | 1.452932 | 334.6741
78 | 0.019953 | 0.2115139 | 0.006025211 | 0.2115997 | 1.631694 | 377.0459
79 | 0.015849 | 0.2125681 | 0.007049898 | 0.212685 | 1.899539 | 429.7278
80 | 0.012589 | 0.2135399 | 0.008275164 | 0.2137002 | 2.219233 | 495.3351
81 | 0.01 | 0.2143277 | 0.009544723 | 0.2145401 | 2.549886 | 577.6826