## Sheet1
Index | Frequency (Hz) | Z' (Ω) | -Z'' (Ω) | Z (Ω) | -Phase (°) | Time (s)
1 | 1000000 | 1.899595 | -4.534437 | 4.916257 | -67.26991 | 11.5691
2 | 794330 | 1.360777 | -3.765284 | 4.003633 | -70.13009 | 13.53514
3 | 630960 | 1.019875 | -3.052288 | 3.218168 | -71.52375 | 15.48617
4 | 501190 | 0.7796774 | -2.484728 | 2.604183 | -72.57878 | 17.57221
5 | 398110 | 0.6149519 | -2.017917 | 2.109539 | -73.05161 | 19.52325
6 | 316230 | 0.4991276 | -1.635522 | 1.709989 | -73.02889 | 21.37428
7 | 251190 | 0.5100416 | -1.239726 | 1.340546 | -67.637 | 25.80237
8 | 199530 | 0.4250544 | -1.013547 | 1.099067 | -67.24812 | 27.47339
9 | 158490 | 0.3621682 | -0.8243294 | 0.9003803 | -66.28177 | 30.55045
10 | 125890 | 0.3176651 | -0.6683616 | 0.7400124 | -64.57876 | 32.06148
11 | 100000 | 0.2865423 | -0.5413588 | 0.612516 | -62.10765 | 36.30956
12 | 79433 | 0.2640051 | -0.4378706 | 0.5113016 | -58.91298 | 37.88059
13 | 63096 | 0.2476395 | -0.3539773 | 0.4320014 | -55.02369 | 39.61662
14 | 50119 | 0.2354381 | -0.2860045 | 0.3704452 | -50.53888 | 41.37265
15 | 39811 | 0.2263923 | -0.2309872 | 0.3234324 | -45.57558 | 43.01868
16 | 31623 | 0.2199584 | -0.1863304 | 0.2882719 | -40.2685 | 44.72472
17 | 25119 | 0.2147132 | -0.1500076 | 0.2619237 | -34.93976 | 46.38074
18 | 19953 | 0.210887 | -0.1206628 | 0.2429667 | -29.77682 | 48.05177
19 | 15849 | 0.2080257 | -0.09691551 | 0.2294936 | -24.97998 | 49.70281
20 | 12589 | 0.2058281 | -0.07770432 | 0.2200072 | -20.68255 | 51.48384
21 | 10000 | 0.2042139 | -0.06219556 | 0.2134751 | -16.93868 | 54.43089
22 | 7943.3 | 0.2030253 | -0.04961081 | 0.2089988 | -13.73158 | 55.99692
23 | 6309.6 | 0.2022064 | -0.0394214 | 0.2060133 | -11.03179 | 57.62795
24 | 5011.9 | 0.2015261 | -0.03112587 | 0.2039157 | -8.779999 | 59.28398
25 | 3981.1 | 0.2012551 | -0.02439402 | 0.2027281 | -6.911078 | 60.94001
26 | 3162.3 | 0.201088 | -0.01894417 | 0.2019784 | -5.381858 | 62.57104
27 | 2511.9 | 0.2010709 | -0.0145093 | 0.2015937 | -4.127318 | 64.21708
28 | 1995.3 | 0.2012789 | -0.01092799 | 0.2015753 | -3.107697 | 65.90311
29 | 1584.9 | 0.2014165 | -0.008009862 | 0.2015757 | -2.277319 | 67.49414
30 | 1258.9 | 0.2016603 | -0.005662068 | 0.2017397 | -1.608286 | 69.14017
31 | 1000 | 0.2021515 | -0.003754591 | 0.2021864 | -1.064041 | 70.7712
32 | 794.33 | 0.2025107 | -0.002224406 | 0.202523 | -0.6293196 | 72.59723
33 | 630.96 | 0.2029847 | -0.0009506321 | 0.2029869 | -0.2683296 | 74.21826
34 | 501.19 | 0.2034019 | 7.242864e-05 | 0.2034019 | 0.02040225 | 76.0743
35 | 398.11 | 0.2040079 | 0.0009065599 | 0.2040099 | 0.2546064 | 78.14533
36 | 316.23 | 0.2045179 | 0.001595384 | 0.2045241 | 0.4469385 | 80.10637
37 | 251.19 | 0.2050292 | 0.00207459 | 0.2050397 | 0.5797281 | 82.27741
38 | 199.53 | 0.2056598 | 0.002504326 | 0.205675 | 0.6976582 | 84.36345
39 | 158.49 | 0.2061934 | 0.002787658 | 0.2062123 | 0.7745704 | 86.60449
40 | 125.89 | 0.2067431 | 0.002969941 | 0.2067644 | 0.8230184 | 88.92053
41 | 100 | 0.2072257 | 0.003107157 | 0.207249 | 0.8590327 | 90.94157
42 | 79.433 | 0.2078057 | 0.003211263 | 0.2078305 | 0.8853328 | 93.12261
43 | 63.096 | 0.2082925 | 0.003252963 | 0.2083179 | 0.8947316 | 95.24365
44 | 50.119 | 0.2087143 | 0.003273181 | 0.20874 | 0.8984724 | 97.05968
45 | 39.811 | 0.2092454 | 0.003308974 | 0.2092715 | 0.9059911 | 106.9159
46 | 31.623 | 0.2096304 | 0.003299925 | 0.2096563 | 0.9018547 | 108.8519
47 | 25.119 | 0.2099288 | 0.003359073 | 0.2099557 | 0.9167122 | 110.7179
48 | 19.953 | 0.2103681 | 0.00343345 | 0.2103961 | 0.9350502 | 114.18
49 | 15.849 | 0.210949 | 0.00354525 | 0.2109788 | 0.9628333 | 116.346
50 | 12.589 | 0.2115015 | 0.003460713 | 0.2115298 | 0.937424 | 118.6221
51 | 10 | 0.2119858 | 0.003581569 | 0.2120161 | 0.9679386 | 121.2531
52 | 7.9433 | 0.2123932 | 0.003470539 | 0.2124215 | 0.936139 | 123.8892
53 | 6.3096 | 0.2132066 | 0.00332195 | 0.2132324 | 0.8926476 | 126.6252
54 | 5.0119 | 0.2136499 | 0.00313029 | 0.2136728 | 0.8394086 | 129.3963
55 | 3.9811 | 0.2139918 | 0.003052027 | 0.2140135 | 0.8171175 | 132.1323
56 | 3.1623 | 0.2143731 | 0.002728522 | 0.2143905 | 0.7292161 | 134.9384
57 | 2.5119 | 0.2148 | 0.002593754 | 0.2148156 | 0.6918247 | 137.9794
58 | 1.9953 | 0.2150489 | 0.002655008 | 0.2150653 | 0.7073417 | 140.9655
59 | 1.5849 | 0.2156983 | 0.00239686 | 0.2157116 | 0.6366498 | 144.0866
60 | 1.2589 | 0.2158341 | 0.001843546 | 0.215842 | 0.4893798 | 147.3376
61 | 1 | 0.216366 | 0.001896072 | 0.2163743 | 0.5020851 | 150.9087
62 | 0.79433 | 0.2159999 | 0.002448922 | 0.2160138 | 0.6495694 | 154.5047
63 | 0.63096 | 0.2166077 | 0.002416528 | 0.2166212 | 0.6391788 | 158.3608
64 | 0.50119 | 0.2157921 | 0.001466761 | 0.2157971 | 0.3894393 | 162.5219
65 | 0.39811 | 0.2167081 | 0.001125011 | 0.216711 | 0.2974407 | 167.038
66 | 0.31623 | 0.2165665 | 0.0009419174 | 0.2165685 | 0.2491962 | 172.1591
67 | 0.25119 | 0.215725 | 0.00254168 | 0.21574 | 0.6750297 | 177.9352
68 | 0.19953 | 0.2190426 | 0.002949836 | 0.2190625 | 0.7715527 | 184.5463
69 | 0.15849 | 0.2153507 | 0.002079114 | 0.2153607 | 0.5531478 | 192.1324
70 | 0.12589 | 0.2205642 | 0.002011638 | 0.2205733 | 0.5225472 | 201.4936
71 | 0.1 | 0.2168332 | 0.006062216 | 0.216918 | 1.601456 | 212.3598
72 | 0.079433 | 0.2143078 | 0.002056447 | 0.2143177 | 0.5497799 | 224.9111
73 | 0.063096 | 0.219249 | -0.001854742 | 0.2192569 | -0.4846834 | 240.6823
74 | 0.050119 | 0.2248373 | 0.0001220193 | 0.2248373 | 0.03109445 | 259.0637
75 | 0.039811 | 0.2279915 | 0.00583114 | 0.2280661 | 1.465085 | 281.5651
76 | 0.031623 | 0.22718 | 0.01205959 | 0.2274999 | 3.038629 | 309.1966
77 | 0.025119 | 0.2239304 | 0.0170999 | 0.2245824 | 4.366777 | 343.3682
78 | 0.019953 | 0.2192856 | 0.02068038 | 0.2202586 | 5.387515 | 385.79
79 | 0.015849 | 0.2139099 | 0.02241092 | 0.2150807 | 5.980947 | 438.952
80 | 0.012589 | 0.2095152 | 0.0231887 | 0.2107946 | 6.31567 | 504.6342
81 | 0.01 | 0.2049096 | 0.02343508 | 0.2062454 | 6.524451 | 586.6817