## Sheet1
Index | Frequency (Hz) | Z' (Ω) | -Z'' (Ω) | Z (Ω) | -Phase (°) | Time (s)
1 | 1000000 | 1.930721 | -4.568189 | 4.959439 | -67.08891 | 11.11209
2 | 794330 | 1.385946 | -3.793199 | 4.038466 | -69.92888 | 12.94813
3 | 630960 | 1.03999 | -3.073335 | 3.244529 | -71.30464 | 14.85416
4 | 501190 | 0.7987046 | -2.502857 | 2.627208 | -72.30122 | 16.8852
5 | 398110 | 0.6322097 | -2.031675 | 2.127767 | -72.71508 | 18.84124
6 | 316230 | 0.5163222 | -1.646155 | 1.725229 | -72.58579 | 20.64727
7 | 251190 | 0.5271124 | -1.248016 | 1.354766 | -67.10273 | 25.02035
8 | 199530 | 0.4414659 | -1.020095 | 1.111524 | -66.59852 | 26.64638
9 | 158490 | 0.3777686 | -0.8306473 | 0.9125152 | -65.54452 | 29.62844
10 | 125890 | 0.3325341 | -0.6746732 | 0.7521721 | -63.76215 | 31.13446
11 | 100000 | 0.3005779 | -0.5474749 | 0.6245606 | -61.23208 | 35.29754
12 | 79433 | 0.2770106 | -0.4438124 | 0.5231676 | -58.02918 | 36.81357
13 | 63096 | 0.2597219 | -0.3595523 | 0.4435463 | -54.15761 | 38.5296
14 | 50119 | 0.2467338 | -0.2910838 | 0.3815853 | -49.71411 | 40.23563
15 | 39811 | 0.2369014 | -0.2353647 | 0.3339443 | -44.81357 | 41.93666
16 | 31623 | 0.2294383 | -0.1901037 | 0.297962 | -39.64384 | 43.52769
17 | 25119 | 0.2239671 | -0.1533498 | 0.2714358 | -34.39937 | 45.12872
18 | 19953 | 0.219733 | -0.1234461 | 0.2520348 | -29.32729 | 46.74475
19 | 15849 | 0.2165384 | -0.09921292 | 0.238185 | -24.61616 | 48.34578
20 | 12589 | 0.2141563 | -0.0796127 | 0.2284756 | -20.39264 | 49.95181
21 | 10000 | 0.2124543 | -0.06378704 | 0.2218234 | -16.7118 | 52.85387
22 | 7943.3 | 0.2111428 | -0.05090857 | 0.2171934 | -13.55583 | 54.37989
23 | 6309.6 | 0.210087 | -0.04045789 | 0.2139472 | -10.9004 | 55.99592
24 | 5011.9 | 0.2093655 | -0.03196903 | 0.2117922 | -8.681711 | 57.60195
25 | 3981.1 | 0.2089464 | -0.025113 | 0.2104502 | -6.853432 | 59.20798
26 | 3162.3 | 0.2086503 | -0.01950692 | 0.2095602 | -5.341112 | 60.80901
27 | 2511.9 | 0.2086538 | -0.0149964 | 0.209192 | -4.110902 | 62.42004
28 | 1995.3 | 0.2088116 | -0.01131018 | 0.2091177 | -3.10037 | 64.02607
29 | 1584.9 | 0.2089626 | -0.008376776 | 0.2091305 | -2.295612 | 65.6021
30 | 1258.9 | 0.2092149 | -0.005997124 | 0.2093009 | -1.641928 | 67.17313
31 | 1000 | 0.2097051 | -0.004057067 | 0.2097444 | -1.108336 | 68.79416
32 | 794.33 | 0.2100712 | -0.002484206 | 0.2100859 | -0.677522 | 70.50019
33 | 630.96 | 0.2104461 | -0.001195638 | 0.2104494 | -0.3255195 | 72.08622
34 | 501.19 | 0.2110561 | -0.0001799352 | 0.2110562 | -0.04884732 | 73.70225
35 | 398.11 | 0.211438 | 0.0006299543 | 0.211439 | 0.1707054 | 75.28828
36 | 316.23 | 0.2119783 | 0.00126749 | 0.2119821 | 0.3425868 | 76.89431
37 | 251.19 | 0.2124861 | 0.001790363 | 0.2124936 | 0.4827507 | 78.53034
38 | 199.53 | 0.2130108 | 0.00220628 | 0.2130223 | 0.5934252 | 80.14137
39 | 158.49 | 0.213477 | 0.002474014 | 0.2134913 | 0.6639789 | 81.7924
40 | 125.89 | 0.213964 | 0.002677326 | 0.2139808 | 0.7169031 | 83.47343
41 | 100 | 0.214389 | 0.002786275 | 0.2144071 | 0.7445942 | 85.14446
42 | 79.433 | 0.2149169 | 0.002858067 | 0.2149359 | 0.7619017 | 86.84049
43 | 63.096 | 0.2154408 | 0.002880504 | 0.21546 | 0.766015 | 88.59653
44 | 50.119 | 0.2159258 | 0.002918609 | 0.2159455 | 0.7744041 | 90.35756
45 | 39.811 | 0.216275 | 0.002921592 | 0.2162948 | 0.7739437 | 99.82873
46 | 31.623 | 0.2166734 | 0.002925161 | 0.2166932 | 0.7734644 | 101.7448
47 | 25.119 | 0.2171857 | 0.002964415 | 0.217206 | 0.7819938 | 103.6058
48 | 19.953 | 0.2175797 | 0.002967732 | 0.2176 | 0.7814514 | 107.0379
49 | 15.849 | 0.2180931 | 0.002997127 | 0.2181137 | 0.7873332 | 109.1789
50 | 12.589 | 0.218576 | 0.002964741 | 0.2185961 | 0.7771061 | 111.4399
51 | 10 | 0.2189643 | 0.002775426 | 0.2189819 | 0.7261993 | 114.026
52 | 7.9433 | 0.2193813 | 0.002733037 | 0.2193983 | 0.7137497 | 116.622
53 | 6.3096 | 0.2199368 | 0.00252246 | 0.2199513 | 0.6570976 | 119.3331
54 | 5.0119 | 0.2201651 | 0.002369912 | 0.2201779 | 0.6167221 | 122.0541
55 | 3.9811 | 0.2205688 | 0.002190637 | 0.2205797 | 0.5690294 | 124.7452
56 | 3.1623 | 0.2209092 | 0.002055287 | 0.2209187 | 0.5330511 | 127.5662
57 | 2.5119 | 0.2211285 | 0.001943424 | 0.221137 | 0.5035404 | 130.4673
58 | 1.9953 | 0.2212877 | 0.001763123 | 0.2212948 | 0.4564978 | 133.4334
59 | 1.5849 | 0.221385 | 0.00166191 | 0.2213912 | 0.4301042 | 136.4994
60 | 1.2589 | 0.2214376 | 0.001662304 | 0.2214439 | 0.430104 | 139.7005
61 | 1 | 0.2217079 | 0.001646787 | 0.221714 | 0.4255701 | 143.2515
62 | 0.79433 | 0.2219383 | 0.001633377 | 0.2219443 | 0.4216663 | 146.8126
63 | 0.63096 | 0.2220849 | 0.001602204 | 0.2220906 | 0.4133462 | 150.6437
64 | 0.50119 | 0.2222492 | 0.001740427 | 0.222256 | 0.4486723 | 154.7248
65 | 0.39811 | 0.2223112 | 0.001885173 | 0.2223192 | 0.4858499 | 159.2358
66 | 0.31623 | 0.222574 | 0.001967913 | 0.2225827 | 0.5065739 | 164.3369
67 | 0.25119 | 0.222836 | 0.001926503 | 0.2228444 | 0.4953316 | 170.078
68 | 0.19953 | 0.2230593 | 0.001980856 | 0.2230681 | 0.5087962 | 176.6142
69 | 0.15849 | 0.2233598 | 0.002296876 | 0.2233716 | 0.589169 | 184.1803
70 | 0.12589 | 0.2234331 | 0.002515983 | 0.2234473 | 0.6451556 | 192.9915
71 | 0.1 | 0.2236908 | 0.002483102 | 0.2237046 | 0.6359914 | 203.4277
72 | 0.079433 | 0.2244214 | 0.002878295 | 0.2244398 | 0.7348014 | 216.0039
73 | 0.063096 | 0.2246938 | 0.003560352 | 0.224722 | 0.9077955 | 231.0902
74 | 0.050119 | 0.224707 | 0.004193833 | 0.2247461 | 1.069219 | 249.5115
75 | 0.039811 | 0.2246874 | 0.004470095 | 0.2247319 | 1.139733 | 272.0329
76 | 0.031623 | 0.2251773 | 0.004784093 | 0.2252281 | 1.217117 | 299.7244
77 | 0.025119 | 0.2254716 | 0.005183508 | 0.2255312 | 1.316977 | 333.8361
78 | 0.019953 | 0.2259219 | 0.005649607 | 0.2259925 | 1.432491 | 376.2029
79 | 0.015849 | 0.2265941 | 0.006175199 | 0.2266782 | 1.561053 | 428.9098
80 | 0.012589 | 0.2274568 | 0.006748516 | 0.2275569 | 1.699435 | 494.502
81 | 0.01 | 0.228549 | 0.007576065 | 0.2286746 | 1.898576 | 576.3996