## Sheet1
Index | Frequency (Hz) | Z' (Ω) | -Z'' (Ω) | Z (Ω) | -Phase (°) | Time (s)
1 | 1000000 | 1.888949 | -4.512741 | 4.892132 | -67.28672 | 20.42926
2 | 794330 | 1.349805 | -3.749196 | 3.984776 | -70.19985 | 22.2703
3 | 630960 | 1.005499 | -3.038172 | 3.200237 | -71.68777 | 24.26133
4 | 501190 | 0.7661887 | -2.474634 | 2.590532 | -72.79659 | 26.30237
5 | 398110 | 0.6005475 | -2.00972 | 2.09753 | -73.36273 | 28.26341
6 | 316230 | 0.4850331 | -1.627714 | 1.698444 | -73.40678 | 30.10444
7 | 251190 | 0.497374 | -1.236236 | 1.332539 | -68.08364 | 33.2565
8 | 199530 | 0.4120353 | -1.009774 | 1.090604 | -67.80223 | 34.90753
9 | 158490 | 0.3492355 | -0.8210643 | 0.8922511 | -66.95777 | 36.65356
10 | 125890 | 0.3051637 | -0.6657066 | 0.7323184 | -65.37301 | 38.3246
11 | 100000 | 0.273362 | -0.5390552 | 0.6044066 | -63.10984 | 42.55768
12 | 79433 | 0.2508501 | -0.4360902 | 0.5030909 | -60.0914 | 44.1037
13 | 63096 | 0.234392 | -0.3523681 | 0.4232055 | -56.36852 | 45.85473
14 | 50119 | 0.2223626 | -0.2848075 | 0.3613315 | -52.01917 | 47.59077
15 | 39811 | 0.2131727 | -0.2298631 | 0.3134958 | -47.15748 | 49.2568
16 | 31623 | 0.2063234 | -0.1854324 | 0.2774068 | -41.9475 | 50.91283
17 | 25119 | 0.2010291 | -0.1493738 | 0.25045 | -36.61404 | 52.56386
18 | 19953 | 0.1972095 | -0.120201 | 0.2309543 | -31.36269 | 54.20489
19 | 15849 | 0.1944162 | -0.09661467 | 0.2170992 | -26.42497 | 55.94092
20 | 12589 | 0.1921921 | -0.07747189 | 0.2072189 | -21.95418 | 57.55695
21 | 10000 | 0.1905866 | -0.0620372 | 0.2004292 | -18.03041 | 60.52401
22 | 7943.3 | 0.1893725 | -0.04952017 | 0.1957401 | -14.65448 | 62.04003
23 | 6309.6 | 0.1884759 | -0.03935739 | 0.1925414 | -11.79497 | 63.85607
24 | 5011.9 | 0.1878314 | -0.03108122 | 0.1903856 | -9.395825 | 65.5021
25 | 3981.1 | 0.1875191 | -0.02437233 | 0.1890963 | -7.405366 | 67.40313
26 | 3162.3 | 0.1873692 | -0.01894015 | 0.188324 | -5.772117 | 69.46417
27 | 2511.9 | 0.187301 | -0.01450986 | 0.1878622 | -4.429749 | 71.43021
28 | 1995.3 | 0.1874209 | -0.01092821 | 0.1877392 | -3.337046 | 73.58125
29 | 1584.9 | 0.1876197 | -0.008028476 | 0.1877914 | -2.450261 | 75.78229
30 | 1258.9 | 0.1879838 | -0.005700282 | 0.1880702 | -1.736863 | 77.94333
31 | 1000 | 0.1884692 | -0.00379404 | 0.1885073 | -1.153256 | 80.13937
32 | 794.33 | 0.1887887 | -0.00225131 | 0.1888021 | -0.6832214 | 82.30541
33 | 630.96 | 0.1892247 | -0.0009949735 | 0.1892273 | -0.3012675 | 84.23144
34 | 501.19 | 0.1898016 | 2.562811e-05 | 0.1898016 | 0.007736407 | 86.19748
35 | 398.11 | 0.1902355 | 0.0008517029 | 0.1902374 | 0.2565171 | 87.83851
36 | 316.23 | 0.1907137 | 0.001519857 | 0.1907197 | 0.4565982 | 89.57954
37 | 251.19 | 0.1913385 | 0.002080762 | 0.1913498 | 0.6230539 | 91.26558
38 | 199.53 | 0.1918764 | 0.002428274 | 0.1918918 | 0.7250628 | 93.00161
39 | 158.49 | 0.1924029 | 0.00268292 | 0.1924216 | 0.7988965 | 94.68264
40 | 125.89 | 0.192909 | 0.002869139 | 0.1929304 | 0.8520982 | 96.47867
41 | 100 | 0.1935484 | 0.00302864 | 0.1935721 | 0.8964897 | 98.1747
42 | 79.433 | 0.1939909 | 0.003085233 | 0.1940154 | 0.911156 | 100.5857
43 | 63.096 | 0.1945576 | 0.003131526 | 0.1945828 | 0.9221314 | 102.3618
44 | 50.119 | 0.195038 | 0.003186081 | 0.195064 | 0.9358833 | 104.0828
45 | 39.811 | 0.1953523 | 0.003182007 | 0.1953782 | 0.933183 | 113.519
46 | 31.623 | 0.1958232 | 0.003229266 | 0.1958498 | 0.9447633 | 115.475
47 | 25.119 | 0.1962426 | 0.003244572 | 0.1962695 | 0.9472119 | 117.5861
48 | 19.953 | 0.1966564 | 0.003283063 | 0.1966838 | 0.9564303 | 121.0931
49 | 15.849 | 0.1971666 | 0.003256543 | 0.1971935 | 0.9462517 | 123.2692
50 | 12.589 | 0.1976167 | 0.003297326 | 0.1976442 | 0.9559179 | 125.6852
51 | 10 | 0.1980728 | 0.003268893 | 0.1980998 | 0.9454945 | 128.2613
52 | 7.9433 | 0.198596 | 0.003167445 | 0.1986212 | 0.9137439 | 130.8923
53 | 6.3096 | 0.1992362 | 0.003054801 | 0.1992596 | 0.8784223 | 133.5934
54 | 5.0119 | 0.19956 | 0.00295063 | 0.1995818 | 0.8470952 | 136.4294
55 | 3.9811 | 0.1999075 | 0.002717859 | 0.199926 | 0.7789215 | 139.2455
56 | 3.1623 | 0.2002079 | 0.002517602 | 0.2002238 | 0.7204528 | 142.5365
57 | 2.5119 | 0.2004469 | 0.002401514 | 0.2004613 | 0.6864163 | 145.9726
58 | 1.9953 | 0.2007527 | 0.002043838 | 0.2007631 | 0.5833009 | 149.6387
59 | 1.5849 | 0.2007574 | 0.001964723 | 0.200767 | 0.5607104 | 153.2547
60 | 1.2589 | 0.2011624 | 0.001743993 | 0.20117 | 0.4967176 | 156.8058
61 | 1 | 0.201385 | 0.001693677 | 0.2013922 | 0.4818542 | 160.4019
62 | 0.79433 | 0.2015996 | 0.001945606 | 0.201609 | 0.5529355 | 163.8929
63 | 0.63096 | 0.2018657 | 0.001748302 | 0.2018733 | 0.4962103 | 167.724
64 | 0.50119 | 0.201454 | 0.00199176 | 0.2014638 | 0.5664605 | 171.8351
65 | 0.39811 | 0.2016672 | 0.001642582 | 0.2016739 | 0.4666645 | 176.4262
66 | 0.31623 | 0.2017731 | 0.001741039 | 0.2017807 | 0.4943757 | 181.5222
67 | 0.25119 | 0.202562 | 0.002799562 | 0.2025813 | 0.7918213 | 187.2434
68 | 0.19953 | 0.2033201 | 0.001691928 | 0.2033272 | 0.4767758 | 193.8695
69 | 0.15849 | 0.202658 | 0.003106898 | 0.2026818 | 0.878318 | 201.5056
70 | 0.12589 | 0.2034462 | 0.001362648 | 0.2034508 | 0.3837517 | 210.4968
71 | 0.1 | 0.2048175 | 0.003850827 | 0.2048537 | 1.077106 | 221.688
72 | 0.079433 | 0.2027884 | 0.004558911 | 0.2028396 | 1.287857 | 234.2742
73 | 0.063096 | 0.2018846 | 0.00288132 | 0.2019052 | 0.8176763 | 249.4055
74 | 0.050119 | 0.2030332 | 0.001236182 | 0.2030369 | 0.348845 | 267.7718
75 | 0.039811 | 0.2063278 | 0.00109876 | 0.2063307 | 0.3051152 | 290.8283
76 | 0.031623 | 0.2090822 | 0.002676395 | 0.2090993 | 0.7333851 | 318.5548
77 | 0.025119 | 0.2111727 | 0.005416334 | 0.2112421 | 1.469248 | 352.8314
78 | 0.019953 | 0.2127178 | 0.008751159 | 0.2128977 | 2.355806 | 395.2432
79 | 0.015849 | 0.2129724 | 0.01270494 | 0.213351 | 3.413953 | 448.3702
80 | 0.012589 | 0.2129225 | 0.01631064 | 0.2135464 | 4.38051 | 514.0974
81 | 0.01 | 0.2126229 | 0.01992174 | 0.2135541 | 5.352712 | 596.2199