## Sheet1
Index | Frequency (Hz) | Z' (Ω) | -Z'' (Ω) | Z (Ω) | -Phase (°) | Time (s)
1 | 1000000 | 1.88697 | -4.446122 | 4.829975 | -67.00324 | 19.91026
2 | 794330 | 1.350898 | -3.696077 | 3.935214 | -69.92289 | 21.75129
3 | 630960 | 1.009536 | -2.995686 | 3.161218 | -71.37636 | 23.74232
4 | 501190 | 0.7725743 | -2.440814 | 2.560165 | -72.43621 | 25.79336
5 | 398110 | 0.6083255 | -1.983502 | 2.074691 | -72.94961 | 27.7594
6 | 316230 | 0.4931923 | -1.607754 | 1.681699 | -72.94616 | 30.98146
7 | 251190 | 0.5035473 | -1.219176 | 1.319072 | -67.55826 | 35.33954
8 | 199530 | 0.419224 | -0.9962457 | 1.080858 | -67.17846 | 37.01057
9 | 158490 | 0.3570212 | -0.810824 | 0.8859456 | -66.2352 | 38.7616
10 | 125890 | 0.3130395 | -0.6576844 | 0.7283835 | -64.54685 | 40.39263
11 | 100000 | 0.2821031 | -0.533142 | 0.603177 | -62.1152 | 44.85072
12 | 79433 | 0.2595868 | -0.4313757 | 0.5034584 | -58.96194 | 46.84175
13 | 63096 | 0.2432303 | -0.3489834 | 0.4253826 | -55.12473 | 48.95779
14 | 50119 | 0.2310735 | -0.2820681 | 0.3646332 | -50.67525 | 51.16383
15 | 39811 | 0.2219061 | -0.2278503 | 0.3180536 | -45.75721 | 53.23487
16 | 31623 | 0.2150444 | -0.1837887 | 0.2828823 | -40.519 | 55.38091
17 | 25119 | 0.2098528 | -0.1480424 | 0.2568166 | -35.20138 | 57.55695
18 | 19953 | 0.2059679 | -0.1191014 | 0.2379242 | -30.03874 | 59.968
19 | 15849 | 0.2031356 | -0.09569691 | 0.2245484 | -25.22506 | 62.06903
20 | 12589 | 0.2009638 | -0.07676949 | 0.2151279 | -20.90718 | 63.97507
21 | 10000 | 0.1992436 | -0.06145296 | 0.2085054 | -17.1414 | 67.06713
22 | 7943.3 | 0.1980043 | -0.04903987 | 0.2039868 | -13.91057 | 68.61816
23 | 6309.6 | 0.1970568 | -0.0389607 | 0.2008714 | -11.18389 | 70.26419
24 | 5011.9 | 0.196449 | -0.03078341 | 0.1988463 | -8.905782 | 71.90022
25 | 3981.1 | 0.1961508 | -0.02413962 | 0.1976306 | -7.015923 | 73.51625
26 | 3162.3 | 0.1960204 | -0.01873537 | 0.1969137 | -5.45967 | 75.17228
27 | 2511.9 | 0.1959604 | -0.0143645 | 0.1964862 | -4.192457 | 76.81831
28 | 1995.3 | 0.1960849 | -0.01080515 | 0.1963824 | -3.154062 | 78.44434
29 | 1584.9 | 0.1963117 | -0.007956637 | 0.1964729 | -2.320963 | 80.03537
30 | 1258.9 | 0.1965336 | -0.005604881 | 0.1966135 | -1.633558 | 81.6464
31 | 1000 | 0.196942 | -0.003733021 | 0.1969774 | -1.085907 | 83.29743
32 | 794.33 | 0.1974658 | -0.002191215 | 0.197478 | -0.6357669 | 85.08346
33 | 630.96 | 0.1979148 | -0.0009334237 | 0.197917 | -0.2702216 | 86.69949
34 | 501.19 | 0.1985461 | 7.579617e-05 | 0.1985461 | 0.02187301 | 88.45552
35 | 398.11 | 0.1990376 | 0.0009122903 | 0.1990397 | 0.2626137 | 90.04655
36 | 316.23 | 0.1996359 | 0.001554708 | 0.199642 | 0.4461943 | 91.70758
37 | 251.19 | 0.2000829 | 0.002090146 | 0.2000938 | 0.5985128 | 93.38361
38 | 199.53 | 0.2006636 | 0.002426048 | 0.2006783 | 0.6926793 | 95.41465
39 | 158.49 | 0.2012146 | 0.002727835 | 0.2012331 | 0.7767022 | 97.53569
40 | 125.89 | 0.2016925 | 0.002939414 | 0.2017139 | 0.8349546 | 99.84673
41 | 100 | 0.2023049 | 0.003059131 | 0.202328 | 0.8663257 | 102.0078
42 | 79.433 | 0.2028947 | 0.003124703 | 0.2029188 | 0.8823205 | 104.2988
43 | 63.096 | 0.2033821 | 0.003167964 | 0.2034068 | 0.8923904 | 106.5899
44 | 50.119 | 0.2037926 | 0.003200396 | 0.2038178 | 0.8997093 | 108.7409
45 | 39.811 | 0.2042726 | 0.003215802 | 0.204298 | 0.9019154 | 118.1521
46 | 31.623 | 0.2047997 | 0.00322866 | 0.2048252 | 0.903191 | 120.0931
47 | 25.119 | 0.205167 | 0.003211586 | 0.2051922 | 0.8968074 | 121.9841
48 | 19.953 | 0.2055874 | 0.003257815 | 0.2056133 | 0.9078541 | 125.4662
49 | 15.849 | 0.2062471 | 0.00324815 | 0.2062727 | 0.9022666 | 127.6422
50 | 12.589 | 0.2065992 | 0.0032929 | 0.2066254 | 0.9131368 | 129.9383
51 | 10 | 0.2071821 | 0.003294994 | 0.2072083 | 0.9111468 | 132.5893
52 | 7.9433 | 0.2075389 | 0.003117986 | 0.2075623 | 0.8607256 | 135.3654
53 | 6.3096 | 0.2082382 | 0.002960222 | 0.2082592 | 0.8144366 | 137.9864
54 | 5.0119 | 0.2087251 | 0.002843746 | 0.2087445 | 0.7805702 | 140.7425
55 | 3.9811 | 0.2091334 | 0.002580342 | 0.2091493 | 0.7068945 | 143.5835
56 | 3.1623 | 0.2095391 | 0.002309658 | 0.2095519 | 0.6315206 | 146.5696
57 | 2.5119 | 0.2097117 | 0.002219618 | 0.2097234 | 0.6064039 | 149.8807
58 | 1.9953 | 0.2100072 | 0.001997696 | 0.2100167 | 0.5450102 | 153.3667
59 | 1.5849 | 0.2102984 | 0.00195959 | 0.2103075 | 0.5338745 | 156.8128
60 | 1.2589 | 0.2102776 | 0.001782777 | 0.2102851 | 0.4857538 | 160.5889
61 | 1 | 0.2105364 | 0.001998255 | 0.2105458 | 0.5437929 | 164.5249
62 | 0.79433 | 0.2105716 | 0.001697126 | 0.2105784 | 0.461772 | 168.096
63 | 0.63096 | 0.2106416 | 0.001995366 | 0.2106511 | 0.5427354 | 171.9171
64 | 0.50119 | 0.2112667 | 0.001591672 | 0.2112727 | 0.4316553 | 176.0681
65 | 0.39811 | 0.2116159 | 0.001894224 | 0.2116244 | 0.5128543 | 180.6042
66 | 0.31623 | 0.2118132 | 0.001853409 | 0.2118213 | 0.501337 | 185.7353
67 | 0.25119 | 0.211437 | 0.001561131 | 0.2114428 | 0.423032 | 191.5164
68 | 0.19953 | 0.2114196 | 0.002487091 | 0.2114342 | 0.6739834 | 198.6076
69 | 0.15849 | 0.2128305 | 0.002196193 | 0.2128419 | 0.5912127 | 206.5937
70 | 0.12589 | 0.2119251 | 0.003362412 | 0.2119518 | 0.9089809 | 215.4399
71 | 0.1 | 0.2117729 | 0.00200009 | 0.2117824 | 0.5411141 | 225.9811
72 | 0.079433 | 0.2137639 | 0.001911534 | 0.2137724 | 0.5123406 | 238.5373
73 | 0.063096 | 0.2149622 | 0.004285517 | 0.215005 | 1.142105 | 254.2386
74 | 0.050119 | 0.2139592 | 0.005941589 | 0.2140417 | 1.590679 | 272.6099
75 | 0.039811 | 0.2125294 | 0.006439431 | 0.2126269 | 1.735474 | 295.1464
76 | 0.031623 | 0.2115112 | 0.005713569 | 0.2115884 | 1.547359 | 323.2329
77 | 0.025119 | 0.2113877 | 0.004923673 | 0.211445 | 1.3343 | 357.4045
78 | 0.019953 | 0.2120351 | 0.003744023 | 0.2120682 | 1.011598 | 400.2063
79 | 0.015849 | 0.2130226 | 0.002880842 | 0.2130421 | 0.7748005 | 452.9633
80 | 0.012589 | 0.214323 | 0.002052572 | 0.2143328 | 0.5487052 | 518.6005
81 | 0.01 | 0.2162826 | 0.001551681 | 0.2162882 | 0.4110512 | 600.573