## Sheet1
Index | Frequency (Hz) | Z' (Ω) | -Z'' (Ω) | Z (Ω) | -Phase (°) | Time (s)
1 | 1000000 | 1.908546 | -4.562724 | 4.945806 | -67.30088 | 11.95011
2 | 794330 | 1.362595 | -3.790902 | 4.02835 | -70.22962 | 14.35115
3 | 630960 | 1.015941 | -3.070893 | 3.234582 | -71.69427 | 16.8022
4 | 501190 | 0.7741606 | -2.499505 | 2.616649 | -72.79091 | 19.54825
5 | 398110 | 0.6079415 | -2.028611 | 2.117748 | -73.31739 | 21.9543
6 | 316230 | 0.4920321 | -1.642476 | 1.714592 | -73.32351 | 24.19034
7 | 251190 | 0.5038834 | -1.246115 | 1.344136 | -67.98339 | 28.86843
8 | 199530 | 0.4184908 | -1.018154 | 1.100805 | -67.65592 | 30.52945
9 | 158490 | 0.3553391 | -0.8273881 | 0.9004648 | -66.75788 | 32.26549
10 | 125890 | 0.3111456 | -0.6709842 | 0.7396157 | -65.12213 | 33.89152
11 | 100000 | 0.2800679 | -0.5431848 | 0.6111364 | -62.72422 | 38.1496
12 | 79433 | 0.257722 | -0.4396474 | 0.5096179 | -59.6211 | 39.68062
13 | 63096 | 0.2412434 | -0.3554329 | 0.4295706 | -55.83404 | 41.51666
14 | 50119 | 0.2291806 | -0.2872821 | 0.3674979 | -51.41872 | 43.22769
15 | 39811 | 0.2201229 | -0.231967 | 0.3197856 | -46.50072 | 44.85372
16 | 31623 | 0.2131195 | -0.1870327 | 0.283551 | -41.27004 | 46.45975
17 | 25119 | 0.2079691 | -0.1506985 | 0.2568291 | -35.92784 | 48.08578
18 | 19953 | 0.2040302 | -0.1212304 | 0.2373292 | -30.71789 | 49.68681
19 | 15849 | 0.2010462 | -0.09738088 | 0.2233889 | -25.84418 | 51.30284
20 | 12589 | 0.1988114 | -0.07810528 | 0.2136034 | -21.44794 | 52.96387
21 | 10000 | 0.1971436 | -0.06254811 | 0.2068281 | -17.60276 | 56.50094
22 | 7943.3 | 0.1959421 | -0.04991715 | 0.2022004 | -14.29235 | 58.53197
23 | 6309.6 | 0.195025 | -0.03966948 | 0.1990186 | -11.49752 | 60.70301
24 | 5011.9 | 0.1943384 | -0.03131863 | 0.1968458 | -9.154795 | 62.77405
25 | 3981.1 | 0.1940293 | -0.02457196 | 0.195579 | -7.217543 | 64.94509
26 | 3162.3 | 0.1937933 | -0.01907147 | 0.1947294 | -5.62046 | 66.99613
27 | 2511.9 | 0.1938111 | -0.01463813 | 0.1943631 | -4.319226 | 69.14217
28 | 1995.3 | 0.1938463 | -0.01101051 | 0.1941588 | -3.250918 | 71.14321
29 | 1584.9 | 0.1940935 | -0.008122832 | 0.1942634 | -2.396436 | 72.91924
30 | 1258.9 | 0.1944792 | -0.005751553 | 0.1945643 | -1.693979 | 74.50527
31 | 1000 | 0.1949131 | -0.003848389 | 0.1949511 | -1.131108 | 76.3013
32 | 794.33 | 0.1953347 | -0.002268688 | 0.1953478 | -0.6654241 | 78.03733
33 | 630.96 | 0.1957733 | -0.0009911117 | 0.1957758 | -0.2900602 | 79.77337
34 | 501.19 | 0.1963384 | 1.644971e-05 | 0.1963384 | 0.00480038 | 81.39439
35 | 398.11 | 0.1969799 | 0.0008422704 | 0.1969817 | 0.2449907 | 82.97543
36 | 316.23 | 0.1973524 | 0.001524804 | 0.1973583 | 0.4426757 | 84.58146
37 | 251.19 | 0.198008 | 0.002017245 | 0.1980183 | 0.5836917 | 86.23249
38 | 199.53 | 0.1983705 | 0.002413057 | 0.1983851 | 0.6969342 | 87.85852
39 | 158.49 | 0.1988662 | 0.002721152 | 0.1988848 | 0.7839484 | 89.50955
40 | 125.89 | 0.1994794 | 0.002933339 | 0.1995009 | 0.8424723 | 91.26558
41 | 100 | 0.1998873 | 0.003023544 | 0.1999102 | 0.8666039 | 93.27161
42 | 79.433 | 0.2003091 | 0.003112394 | 0.2003333 | 0.8901877 | 95.48766
43 | 63.096 | 0.2008214 | 0.003154011 | 0.2008461 | 0.8997881 | 97.7987
44 | 50.119 | 0.2013388 | 0.003170384 | 0.2013638 | 0.9021343 | 99.91474
45 | 39.811 | 0.2017322 | 0.003178058 | 0.2017572 | 0.9025542 | 109.5959
46 | 31.623 | 0.2022637 | 0.003180786 | 0.2022887 | 0.9009555 | 111.597
47 | 25.119 | 0.2025639 | 0.003177552 | 0.2025888 | 0.8987062 | 113.673
48 | 19.953 | 0.2029499 | 0.003269273 | 0.2029763 | 0.9228845 | 117.3901
49 | 15.849 | 0.203399 | 0.003240459 | 0.2034248 | 0.9127327 | 119.5361
50 | 12.589 | 0.2039807 | 0.003230714 | 0.2040063 | 0.9073936 | 121.8071
51 | 10 | 0.2043953 | 0.003101898 | 0.2044188 | 0.8694528 | 124.4282
52 | 7.9433 | 0.2050467 | 0.003069683 | 0.2050696 | 0.8576914 | 127.0392
53 | 6.3096 | 0.2055203 | 0.002938514 | 0.2055413 | 0.8191551 | 129.7453
54 | 5.0119 | 0.2059537 | 0.002771201 | 0.2059723 | 0.7708945 | 132.9314
55 | 3.9811 | 0.2062653 | 0.002553133 | 0.2062811 | 0.7091657 | 136.1974
56 | 3.1623 | 0.2067501 | 0.002314718 | 0.2067631 | 0.6414413 | 139.3385
57 | 2.5119 | 0.2069186 | 0.002200391 | 0.2069303 | 0.6092655 | 142.5945
58 | 1.9953 | 0.2071959 | 0.002072477 | 0.2072063 | 0.5730818 | 145.9106
59 | 1.5849 | 0.2072961 | 0.001990946 | 0.2073056 | 0.5502722 | 149.3067
60 | 1.2589 | 0.2076251 | 0.00181417 | 0.207633 | 0.5006217 | 152.6577
61 | 1 | 0.2077529 | 0.001859409 | 0.2077612 | 0.5127892 | 156.2088
62 | 0.79433 | 0.2080403 | 0.001755555 | 0.2080477 | 0.4834809 | 159.6948
63 | 0.63096 | 0.2080425 | 0.001898356 | 0.2080512 | 0.5228007 | 163.4809
64 | 0.50119 | 0.2083406 | 0.001684049 | 0.2083474 | 0.4631206 | 167.572
65 | 0.39811 | 0.2085798 | 0.002052923 | 0.2085899 | 0.5639091 | 172.6081
66 | 0.31623 | 0.2085616 | 0.002111868 | 0.2085723 | 0.5801498 | 178.3092
67 | 0.25119 | 0.2089512 | 0.002305392 | 0.2089639 | 0.6321277 | 184.4703
68 | 0.19953 | 0.2094984 | 0.001954029 | 0.2095075 | 0.5343927 | 191.2464
69 | 0.15849 | 0.2090675 | 0.002682473 | 0.2090847 | 0.7351019 | 198.8226
70 | 0.12589 | 0.2097204 | 0.00196486 | 0.2097296 | 0.5367858 | 207.8937
71 | 0.1 | 0.2105088 | 0.003265814 | 0.2105342 | 0.8888101 | 218.9149
72 | 0.079433 | 0.2095973 | 0.003694898 | 0.2096299 | 1.009937 | 231.5962
73 | 0.063096 | 0.20963 | 0.002976253 | 0.2096511 | 0.8134106 | 247.1375
74 | 0.050119 | 0.2105568 | 0.002519034 | 0.2105719 | 0.6854356 | 265.5538
75 | 0.039811 | 0.2121706 | 0.00304803 | 0.2121925 | 0.8230509 | 288.6252
76 | 0.031623 | 0.2135422 | 0.004314749 | 0.2135858 | 1.157538 | 316.3417
77 | 0.025119 | 0.214491 | 0.006158111 | 0.2145794 | 1.64453 | 350.4734
78 | 0.019953 | 0.215346 | 0.008058363 | 0.2154967 | 2.143039 | 392.8902
79 | 0.015849 | 0.2153981 | 0.010163 | 0.2156377 | 2.701349 | 445.8121
80 | 0.012589 | 0.2153924 | 0.01220482 | 0.2157379 | 3.243094 | 512.0294
81 | 0.01 | 0.215667 | 0.01411312 | 0.2161283 | 3.744064 | 594.4669