## Sheet1
Index | Frequency (Hz) | Z' (Ω) | -Z'' (Ω) | Z (Ω) | -Phase (°) | Time (s)
1 | 1000000 | 1.919901 | -4.471382 | 4.866135 | -66.76251 | 11.74911
2 | 794330 | 1.382424 | -3.714148 | 3.963078 | -69.58448 | 13.58514
3 | 630960 | 1.039661 | -3.008968 | 3.183517 | -70.93891 | 15.54118
4 | 501190 | 0.8019483 | -2.450289 | 2.578185 | -71.87739 | 17.60221
5 | 398110 | 0.6387644 | -1.990118 | 2.090117 | -72.20503 | 19.54325
6 | 316230 | 0.5241447 | -1.612557 | 1.695602 | -71.99379 | 21.38428
7 | 251190 | 0.532879 | -1.220712 | 1.331953 | -66.41722 | 25.78737
8 | 199530 | 0.4488043 | -0.9968038 | 1.09318 | -65.76066 | 27.43839
9 | 158490 | 0.3867479 | -0.811039 | 0.8985312 | -64.50563 | 29.17943
10 | 125890 | 0.3426129 | -0.6574849 | 0.7413973 | -62.47615 | 32.19148
11 | 100000 | 0.3116835 | -0.5327016 | 0.6171852 | -59.66812 | 36.30956
12 | 79433 | 0.2895646 | -0.4313462 | 0.5195259 | -56.12636 | 37.85059
13 | 63096 | 0.2731279 | -0.3486404 | 0.4428871 | -51.92455 | 39.58662
14 | 50119 | 0.2611882 | -0.2819632 | 0.3843469 | -47.19044 | 41.33265
15 | 39811 | 0.2521055 | -0.2277513 | 0.3397467 | -42.09456 | 42.97368
16 | 31623 | 0.2452077 | -0.1837993 | 0.3064457 | -36.85396 | 44.61471
17 | 25119 | 0.2398922 | -0.1480855 | 0.2819177 | -31.68703 | 46.25574
18 | 19953 | 0.2360003 | -0.1192235 | 0.2644057 | -26.80217 | 47.89178
19 | 15849 | 0.2329936 | -0.09583129 | 0.2519318 | -22.35758 | 49.5328
20 | 12589 | 0.2307401 | -0.07689429 | 0.2432154 | -18.43068 | 51.17384
21 | 10000 | 0.2289919 | -0.06158338 | 0.2371283 | -15.05255 | 54.08589
22 | 7943.3 | 0.2276071 | -0.04914978 | 0.2328534 | -12.18542 | 55.63692
23 | 6309.6 | 0.2266973 | -0.03908904 | 0.2300426 | -9.783218 | 57.27295
24 | 5011.9 | 0.2260194 | -0.03088408 | 0.2281197 | -7.780905 | 58.91898
25 | 3981.1 | 0.2255122 | -0.02421631 | 0.2268087 | -6.129139 | 60.54001
26 | 3162.3 | 0.2253162 | -0.01882451 | 0.2261012 | -4.775803 | 62.16604
27 | 2511.9 | 0.2252625 | -0.01443332 | 0.2257244 | -3.666119 | 63.81207
28 | 1995.3 | 0.2253462 | -0.01090753 | 0.22561 | -2.771148 | 65.4081
29 | 1584.9 | 0.2255546 | -0.008052411 | 0.2256983 | -2.044619 | 67.00913
30 | 1258.9 | 0.2256737 | -0.005728223 | 0.2257464 | -1.454013 | 68.62016
31 | 1000 | 0.2260432 | -0.003850231 | 0.226076 | -0.9758342 | 70.23119
32 | 794.33 | 0.2263321 | -0.002306806 | 0.2263438 | -0.5839459 | 71.98222
33 | 630.96 | 0.226729 | -0.001065614 | 0.2267315 | -0.2692851 | 73.60825
34 | 501.19 | 0.2271867 | -9.780504e-05 | 0.2271868 | -0.02466612 | 75.25428
35 | 398.11 | 0.2276534 | 0.0007880097 | 0.2276548 | 0.1983254 | 76.86531
36 | 316.23 | 0.2280396 | 0.001399454 | 0.2280439 | 0.3516136 | 78.51134
37 | 251.19 | 0.2286636 | 0.001864557 | 0.2286712 | 0.4671879 | 80.14237
38 | 199.53 | 0.2290773 | 0.002287245 | 0.2290887 | 0.5720565 | 81.7384
39 | 158.49 | 0.2295876 | 0.00258692 | 0.2296021 | 0.6455634 | 83.39943
40 | 125.89 | 0.2299172 | 0.002727961 | 0.2299333 | 0.6797809 | 85.11546
41 | 100 | 0.2303931 | 0.002870776 | 0.230411 | 0.7138879 | 86.80149
42 | 79.433 | 0.2308875 | 0.002944678 | 0.2309063 | 0.7306956 | 88.53753
43 | 63.096 | 0.2313146 | 0.002970258 | 0.2313337 | 0.7356815 | 90.31356
44 | 50.119 | 0.2316389 | 0.00296422 | 0.2316579 | 0.7331583 | 92.10459
45 | 39.811 | 0.2320179 | 0.002912691 | 0.2320361 | 0.7192383 | 101.6058
46 | 31.623 | 0.2324928 | 0.002935919 | 0.2325114 | 0.7234924 | 103.5518
47 | 25.119 | 0.2327607 | 0.002889501 | 0.2327786 | 0.7112356 | 105.4378
48 | 19.953 | 0.2331553 | 0.002879227 | 0.2331731 | 0.7075077 | 108.8949
49 | 15.849 | 0.2335373 | 0.00283276 | 0.2335545 | 0.6949519 | 111.0709
50 | 12.589 | 0.233902 | 0.002800933 | 0.2339188 | 0.6860733 | 113.347
51 | 10 | 0.2342784 | 0.002729468 | 0.2342943 | 0.6674961 | 115.958
52 | 7.9433 | 0.2345969 | 0.002550956 | 0.2346108 | 0.6229972 | 118.5391
53 | 6.3096 | 0.2350763 | 0.002393822 | 0.2350885 | 0.5834326 | 121.2351
54 | 5.0119 | 0.2352822 | 0.00220203 | 0.2352925 | 0.5362214 | 124.0012
55 | 3.9811 | 0.2355348 | 0.002035271 | 0.2355436 | 0.4950842 | 126.7922
56 | 3.1623 | 0.2357624 | 0.00183744 | 0.2357695 | 0.4465318 | 129.6533
57 | 2.5119 | 0.2357706 | 0.001579315 | 0.2357759 | 0.3837914 | 132.5093
58 | 1.9953 | 0.2359929 | 0.001619355 | 0.2359985 | 0.3931506 | 135.5104
59 | 1.5849 | 0.2360845 | 0.001527005 | 0.2360894 | 0.3705865 | 138.6265
60 | 1.2589 | 0.2361512 | 0.001547331 | 0.2361563 | 0.3754131 | 141.8725
61 | 1 | 0.2364317 | 0.001435006 | 0.2364361 | 0.3477486 | 145.5186
62 | 0.79433 | 0.2363404 | 0.001521492 | 0.2363453 | 0.3688488 | 149.1146
63 | 0.63096 | 0.2365235 | 0.001526683 | 0.2365284 | 0.3698206 | 152.9357
64 | 0.50119 | 0.2366608 | 0.00176066 | 0.2366673 | 0.4262496 | 157.0118
65 | 0.39811 | 0.2367863 | 0.001775521 | 0.2367929 | 0.4296194 | 161.5429
66 | 0.31623 | 0.2370463 | 0.001957726 | 0.2370544 | 0.4731857 | 166.679
67 | 0.25119 | 0.2371804 | 0.002010643 | 0.2371889 | 0.4857005 | 172.4651
68 | 0.19953 | 0.23751 | 0.002169788 | 0.2375199 | 0.5234149 | 179.0612
69 | 0.15849 | 0.2375334 | 0.002268382 | 0.2375442 | 0.5471431 | 186.6623
70 | 0.12589 | 0.2376196 | 0.002431053 | 0.2376321 | 0.5861645 | 195.4485
71 | 0.1 | 0.237862 | 0.002757204 | 0.237878 | 0.6641207 | 205.9547
72 | 0.079433 | 0.2381087 | 0.002944378 | 0.2381269 | 0.7084658 | 218.5559
73 | 0.063096 | 0.2382731 | 0.003427404 | 0.2382977 | 0.8241058 | 233.6272
74 | 0.050119 | 0.2381841 | 0.003904585 | 0.2382161 | 0.9391733 | 252.0136
75 | 0.039811 | 0.2383589 | 0.004264137 | 0.2383971 | 1.024887 | 274.465
76 | 0.031623 | 0.2383926 | 0.004782199 | 0.2384406 | 1.149209 | 302.1015
77 | 0.025119 | 0.2388218 | 0.005602739 | 0.2388875 | 1.343908 | 336.2681
78 | 0.019953 | 0.2390224 | 0.006490089 | 0.2391105 | 1.555349 | 378.6449
79 | 0.015849 | 0.2394178 | 0.007568373 | 0.2395373 | 1.810607 | 431.3769
80 | 0.012589 | 0.2398137 | 0.008699149 | 0.2399714 | 2.077471 | 497.0241
81 | 0.01 | 0.2401973 | 0.009791093 | 0.2403967 | 2.334239 | 578.9966