## Sheet1
Index | Frequency (Hz) | Z' (Ω) | -Z'' (Ω) | Z (Ω) | -Phase (°) | Time (s)
1 | 1000000 | 1.882568 | -4.443144 | 4.825515 | -67.03755 | 12.20711
2 | 794330 | 1.346743 | -3.693829 | 3.931677 | -69.96852 | 14.02815
3 | 630960 | 1.003146 | -2.993309 | 3.156929 | -71.47248 | 15.94418
4 | 501190 | 0.76809 | -2.437789 | 2.55593 | -72.51158 | 18.03522
5 | 398110 | 0.6039516 | -1.978441 | 2.068571 | -73.02433 | 19.98625
6 | 316230 | 0.4895669 | -1.602017 | 1.675152 | -73.00716 | 21.82229
7 | 251190 | 0.5001546 | -1.215497 | 1.314377 | -67.63374 | 26.24037
8 | 199530 | 0.4164718 | -0.9929745 | 1.076776 | -67.24592 | 27.9014
9 | 158490 | 0.3547129 | -0.8077982 | 0.8822467 | -66.29321 | 30.91846
10 | 125890 | 0.3112563 | -0.6550858 | 0.7252709 | -64.58582 | 32.42449
11 | 100000 | 0.2807154 | -0.5307742 | 0.6004352 | -62.12657 | 36.64257
12 | 79433 | 0.2585433 | -0.4295048 | 0.5013173 | -58.95388 | 38.19859
13 | 63096 | 0.2423639 | -0.3474134 | 0.4235992 | -55.09944 | 39.93463
14 | 50119 | 0.2304152 | -0.2810095 | 0.3633972 | -50.64979 | 41.69066
15 | 39811 | 0.2213331 | -0.2270401 | 0.3170734 | -45.72923 | 43.33669
16 | 31623 | 0.2144869 | -0.1833526 | 0.2821752 | -40.52524 | 44.98772
17 | 25119 | 0.2092108 | -0.1477686 | 0.2561342 | -35.23412 | 46.58375
18 | 19953 | 0.2052862 | -0.1189998 | 0.2372834 | -30.0999 | 48.22978
19 | 15849 | 0.2024224 | -0.09572436 | 0.2239151 | -25.30919 | 49.89581
20 | 12589 | 0.2002043 | -0.07684343 | 0.214445 | -20.99805 | 51.54684
21 | 10000 | 0.1984279 | -0.06155942 | 0.2077576 | -17.23575 | 54.48889
22 | 7943.3 | 0.1971836 | -0.04916436 | 0.2032203 | -14.00027 | 56.03992
23 | 6309.6 | 0.196258 | -0.0391073 | 0.2001164 | -11.26942 | 57.68595
24 | 5011.9 | 0.1956283 | -0.03091663 | 0.1980562 | -8.980613 | 59.33198
25 | 3981.1 | 0.1952717 | -0.0242704 | 0.1967742 | -7.084984 | 60.92801
26 | 3162.3 | 0.1950052 | -0.01886342 | 0.1959154 | -5.525197 | 62.51404
27 | 2511.9 | 0.1950589 | -0.01448675 | 0.1955961 | -4.24748 | 64.17007
28 | 1995.3 | 0.1951378 | -0.01096147 | 0.1954454 | -3.215095 | 65.8161
29 | 1584.9 | 0.1953554 | -0.008093101 | 0.195523 | -2.372269 | 67.41713
30 | 1258.9 | 0.1956149 | -0.005766532 | 0.1956999 | -1.688533 | 68.98316
31 | 1000 | 0.1958893 | -0.003872414 | 0.1959276 | -1.132497 | 70.63919
32 | 794.33 | 0.1963405 | -0.00237969 | 0.196355 | -0.6944031 | 72.39023
33 | 630.96 | 0.1968197 | -0.001122421 | 0.1968229 | -0.3267422 | 74.02125
34 | 501.19 | 0.1972955 | -9.474892e-05 | 0.1972955 | -0.02751565 | 75.64229
35 | 398.11 | 0.1976967 | 0.0007006426 | 0.197698 | 0.203057 | 77.27331
36 | 316.23 | 0.1981697 | 0.001347136 | 0.1981743 | 0.3894845 | 78.86434
37 | 251.19 | 0.1988679 | 0.001812931 | 0.1988761 | 0.5223086 | 80.53537
38 | 199.53 | 0.1991738 | 0.002232172 | 0.1991863 | 0.642096 | 82.18141
39 | 158.49 | 0.1998113 | 0.002511559 | 0.199827 | 0.7201503 | 83.85744
40 | 125.89 | 0.2003637 | 0.002678393 | 0.2003816 | 0.7658646 | 85.52347
41 | 100 | 0.2007683 | 0.002790311 | 0.2007877 | 0.7962548 | 87.1745
42 | 79.433 | 0.2012413 | 0.002865283 | 0.2012617 | 0.8157249 | 88.92553
43 | 63.096 | 0.201776 | 0.002895402 | 0.2017968 | 0.8221141 | 90.71156
44 | 50.119 | 0.2022899 | 0.00287234 | 0.2023103 | 0.8134952 | 92.5126
45 | 39.811 | 0.2025951 | 0.002892901 | 0.2026157 | 0.818084 | 102.7888
46 | 31.623 | 0.2030382 | 0.002843033 | 0.2030581 | 0.8022289 | 104.7348
47 | 25.119 | 0.2035524 | 0.002852887 | 0.2035724 | 0.8029759 | 106.5759
48 | 19.953 | 0.2038052 | 0.00286308 | 0.2038253 | 0.8048449 | 109.9879
49 | 15.849 | 0.2042874 | 0.002721206 | 0.2043055 | 0.7631624 | 112.164
50 | 12.589 | 0.2047259 | 0.002717321 | 0.204744 | 0.7604405 | 114.405
51 | 10 | 0.2051088 | 0.002632007 | 0.2051257 | 0.7351932 | 117.0311
52 | 7.9433 | 0.2056107 | 0.002477395 | 0.2056257 | 0.690321 | 119.6671
53 | 6.3096 | 0.2060753 | 0.002309387 | 0.2060882 | 0.6420593 | 122.4032
54 | 5.0119 | 0.2063045 | 0.002138121 | 0.2063156 | 0.593787 | 125.1642
55 | 3.9811 | 0.2065879 | 0.002055904 | 0.2065982 | 0.5701724 | 127.9153
56 | 3.1623 | 0.2069012 | 0.001840288 | 0.2069094 | 0.5096054 | 130.7813
57 | 2.5119 | 0.2069866 | 0.001756845 | 0.206994 | 0.4862991 | 133.6424
58 | 1.9953 | 0.2072082 | 0.001630146 | 0.2072146 | 0.4507472 | 136.6584
59 | 1.5849 | 0.2072388 | 0.001521526 | 0.2072444 | 0.4206522 | 139.7195
60 | 1.2589 | 0.2075038 | 0.001554198 | 0.2075096 | 0.4291359 | 142.9405
61 | 1 | 0.2075049 | 0.001535134 | 0.2075106 | 0.4238701 | 146.5216
62 | 0.79433 | 0.2077971 | 0.001424444 | 0.2078019 | 0.392755 | 150.0727
63 | 0.63096 | 0.207901 | 0.001491017 | 0.2079063 | 0.4109048 | 153.9337
64 | 0.50119 | 0.2080876 | 0.001627517 | 0.2080939 | 0.4481188 | 158.0748
65 | 0.39811 | 0.2081482 | 0.001753599 | 0.2081556 | 0.4826919 | 162.6009
66 | 0.31623 | 0.2083619 | 0.001870093 | 0.2083703 | 0.5142281 | 167.732
67 | 0.25119 | 0.2088054 | 0.001852625 | 0.2088136 | 0.5083431 | 173.4831
68 | 0.19953 | 0.2087622 | 0.002027618 | 0.208772 | 0.5564719 | 180.0692
69 | 0.15849 | 0.2092741 | 0.002179196 | 0.2092855 | 0.5966062 | 187.6454
70 | 0.12589 | 0.2090506 | 0.002542996 | 0.2090661 | 0.6969399 | 196.5465
71 | 0.1 | 0.2095248 | 0.002449282 | 0.2095392 | 0.6697398 | 207.0477
72 | 0.079433 | 0.2099926 | 0.002859435 | 0.2100121 | 0.7801389 | 219.649
73 | 0.063096 | 0.2101727 | 0.003433468 | 0.2102008 | 0.9359242 | 234.7802
74 | 0.050119 | 0.2102306 | 0.003893964 | 0.2102667 | 1.061131 | 253.2016
75 | 0.039811 | 0.2105544 | 0.004116319 | 0.2105946 | 1.119985 | 275.708
76 | 0.031623 | 0.211058 | 0.004590402 | 0.211108 | 1.245957 | 303.3595
77 | 0.025119 | 0.2118185 | 0.005220837 | 0.2118828 | 1.411923 | 337.6011
78 | 0.019953 | 0.2122039 | 0.005829261 | 0.212284 | 1.573525 | 379.9129
79 | 0.015849 | 0.212948 | 0.006677274 | 0.2130526 | 1.795999 | 432.6499
80 | 0.012589 | 0.2137612 | 0.007835398 | 0.2139048 | 2.099232 | 498.3521
81 | 0.01 | 0.2146643 | 0.008786829 | 0.2148441 | 2.343973 | 580.4146