## Sheet1
Index | Frequency (Hz) | Z' (Ω) | -Z'' (Ω) | Z (Ω) | -Phase (°) | Time (s)
1 | 1000000 | 1.855609 | -4.411964 | 4.786304 | -67.18907 | 11.78811
2 | 794330 | 1.323568 | -3.664521 | 3.896222 | -70.14107 | 13.59914
3 | 630960 | 0.9856821 | -2.971365 | 3.130588 | -71.64792 | 15.51018
4 | 501190 | 0.7524694 | -2.420113 | 2.534395 | -72.72832 | 17.43121
5 | 398110 | 0.5898176 | -1.965989 | 2.052559 | -73.3002 | 19.33725
6 | 316230 | 0.615475 | -1.478315 | 1.601319 | -67.3963 | 23.73033
7 | 251190 | 0.4863901 | -1.210854 | 1.304892 | -68.11507 | 25.32636
8 | 199530 | 0.4024563 | -0.9892029 | 1.067939 | -67.86109 | 27.02739
9 | 158490 | 0.3401866 | -0.8045801 | 0.8735423 | -67.08074 | 28.63342
10 | 125890 | 0.296712 | -0.6532977 | 0.7175207 | -65.5736 | 30.24445
11 | 100000 | 0.2658492 | -0.529016 | 0.5920589 | -63.31886 | 34.45753
12 | 79433 | 0.2435253 | -0.4280873 | 0.4925072 | -60.36582 | 35.99356
13 | 63096 | 0.2273328 | -0.3461137 | 0.4140953 | -56.70247 | 37.74459
14 | 50119 | 0.2153445 | -0.2797126 | 0.3530048 | -52.40813 | 39.48062
15 | 39811 | 0.2063381 | -0.2258199 | 0.3058921 | -47.58116 | 41.11165
16 | 31623 | 0.1996863 | -0.1822398 | 0.2703441 | -42.38453 | 42.75768
17 | 25119 | 0.1946778 | -0.1468518 | 0.2438543 | -37.02843 | 44.39871
18 | 19953 | 0.1908568 | -0.118151 | 0.2244683 | -31.75982 | 46.04474
19 | 15849 | 0.1879892 | -0.0949668 | 0.2106149 | -26.8016 | 47.68077
20 | 12589 | 0.1858305 | -0.07623776 | 0.2008611 | -22.3061 | 49.3218
21 | 10000 | 0.184153 | -0.06107058 | 0.1940153 | -18.34705 | 52.23386
22 | 7943.3 | 0.1830137 | -0.04883983 | 0.1894185 | -14.94199 | 53.79488
23 | 6309.6 | 0.1821005 | -0.03886486 | 0.1862017 | -12.04762 | 55.44592
24 | 5011.9 | 0.1814532 | -0.03076358 | 0.1840426 | -9.622428 | 57.08194
25 | 3981.1 | 0.1810989 | -0.02419275 | 0.1827077 | -7.609013 | 58.71798
26 | 3162.3 | 0.1808343 | -0.0188535 | 0.1818145 | -5.952063 | 60.34401
27 | 2511.9 | 0.1809237 | -0.01455127 | 0.1815079 | -4.598269 | 61.98504
28 | 1995.3 | 0.1809901 | -0.01106611 | 0.181328 | -3.498827 | 63.61607
29 | 1584.9 | 0.1810913 | -0.008237545 | 0.1812786 | -2.604495 | 65.2221
30 | 1258.9 | 0.181345 | -0.005945412 | 0.1814425 | -1.877774 | 66.82812
31 | 1000 | 0.1816885 | -0.004116014 | 0.1817351 | -1.29777 | 68.48916
32 | 794.33 | 0.1820733 | -0.00264275 | 0.1820925 | -0.8315758 | 70.23019
33 | 630.96 | 0.1824539 | -0.001452925 | 0.1824597 | -0.4562506 | 71.80122
34 | 501.19 | 0.1827778 | -0.0004868613 | 0.1827784 | -0.1526172 | 73.44725
35 | 398.11 | 0.1832135 | 0.0002734114 | 0.1832137 | 0.08550301 | 75.05828
36 | 316.23 | 0.1836875 | 0.0008560551 | 0.1836894 | 0.2670187 | 76.69931
37 | 251.19 | 0.1841429 | 0.001375367 | 0.184148 | 0.4279354 | 78.36534
38 | 199.53 | 0.1845226 | 0.001668321 | 0.1845301 | 0.5180131 | 80.00137
39 | 158.49 | 0.1850142 | 0.001908966 | 0.185024 | 0.5911536 | 81.6824
40 | 125.89 | 0.1853387 | 0.00206419 | 0.1853502 | 0.6380991 | 83.39343
41 | 100 | 0.1856854 | 0.002213215 | 0.1856986 | 0.6828854 | 85.07946
42 | 79.433 | 0.1861808 | 0.002254462 | 0.1861944 | 0.6937603 | 86.8205
43 | 63.096 | 0.1864888 | 0.002263223 | 0.1865025 | 0.6953059 | 88.61153
44 | 50.119 | 0.1869616 | 0.002252305 | 0.1869752 | 0.6902023 | 90.38756
45 | 39.811 | 0.187268 | 0.002237085 | 0.1872814 | 0.6844171 | 99.88374
46 | 31.623 | 0.1876455 | 0.002197758 | 0.1876584 | 0.671034 | 101.8398
47 | 25.119 | 0.1879604 | 0.002193058 | 0.1879732 | 0.6684775 | 104.2858
48 | 19.953 | 0.1882321 | 0.002160154 | 0.1882445 | 0.657498 | 107.6979
49 | 15.849 | 0.1886428 | 0.0021364 | 0.1886549 | 0.6488532 | 109.8739
50 | 12.589 | 0.1890201 | 0.002002054 | 0.1890307 | 0.60684 | 112.17
51 | 10 | 0.1892158 | 0.00189672 | 0.1892253 | 0.57432 | 114.781
52 | 7.9433 | 0.1894875 | 0.001731421 | 0.1894954 | 0.5235191 | 117.4171
53 | 6.3096 | 0.1898208 | 0.001599001 | 0.1898275 | 0.4826333 | 120.1081
54 | 5.0119 | 0.1900054 | 0.001466774 | 0.190011 | 0.4422944 | 122.8042
55 | 3.9811 | 0.1901272 | 0.001416655 | 0.1901325 | 0.4269081 | 125.5452
56 | 3.1623 | 0.1903327 | 0.001348685 | 0.1903375 | 0.4059873 | 128.3913
57 | 2.5119 | 0.1904428 | 0.001228145 | 0.1904467 | 0.3694894 | 131.2323
58 | 1.9953 | 0.1904638 | 0.001207639 | 0.1904676 | 0.3632802 | 134.2584
59 | 1.5849 | 0.1907342 | 0.001323489 | 0.1907387 | 0.3975645 | 137.3544
60 | 1.2589 | 0.1908362 | 0.001165493 | 0.1908397 | 0.3499178 | 140.5555
61 | 1 | 0.1908552 | 0.00124241 | 0.1908592 | 0.3729733 | 144.1816
62 | 0.79433 | 0.1910673 | 0.001260727 | 0.1910715 | 0.3780516 | 147.7076
63 | 0.63096 | 0.191158 | 0.001364424 | 0.1911628 | 0.4089519 | 151.5337
64 | 0.50119 | 0.1912561 | 0.001486003 | 0.1912618 | 0.4451622 | 155.6498
65 | 0.39811 | 0.1914775 | 0.00165644 | 0.1914847 | 0.4956438 | 160.1759
66 | 0.31623 | 0.1918035 | 0.001711489 | 0.1918111 | 0.5112446 | 165.3019
67 | 0.25119 | 0.1918517 | 0.001830086 | 0.1918604 | 0.5465316 | 171.0281
68 | 0.19953 | 0.1920057 | 0.001961978 | 0.1920158 | 0.5854467 | 177.6292
69 | 0.15849 | 0.1921139 | 0.00211959 | 0.1921256 | 0.6321178 | 185.2503
70 | 0.12589 | 0.1924249 | 0.002387863 | 0.1924397 | 0.7109656 | 194.0715
71 | 0.1 | 0.1927297 | 0.002611134 | 0.1927474 | 0.7762052 | 204.5477
72 | 0.079433 | 0.1929402 | 0.00286504 | 0.1929615 | 0.8507436 | 217.1389
73 | 0.063096 | 0.1934127 | 0.003277928 | 0.1934405 | 0.9709468 | 232.2902
74 | 0.050119 | 0.1935447 | 0.00360863 | 0.1935783 | 1.068153 | 250.6765
75 | 0.039811 | 0.1938915 | 0.00407137 | 0.1939342 | 1.202931 | 273.2179
76 | 0.031623 | 0.1944866 | 0.004553019 | 0.1945399 | 1.341075 | 300.8545
77 | 0.025119 | 0.1950699 | 0.005279405 | 0.1951414 | 1.550284 | 335.0311
78 | 0.019953 | 0.1954524 | 0.006181862 | 0.1955501 | 1.811575 | 377.4479
79 | 0.015849 | 0.1960468 | 0.007229802 | 0.1961801 | 2.111993 | 430.1899
80 | 0.012589 | 0.1967125 | 0.00829496 | 0.1968873 | 2.414614 | 495.7571
81 | 0.01 | 0.1974678 | 0.009538521 | 0.1976981 | 2.765476 | 577.7896