## Sheet1
Index | Frequency (Hz) | Z' (Ω) | -Z'' (Ω) | Z (Ω) | -Phase (°) | Time (s)
1 | 1000000 | 1.942831 | -4.341268 | 4.756175 | -65.89023 | 12.09411
2 | 794330 | 1.417257 | -3.611593 | 3.879719 | -68.57403 | 13.91514
3 | 630960 | 1.083086 | -2.932724 | 3.126331 | -69.73027 | 15.79118
4 | 501190 | 0.8489984 | -2.392308 | 2.538491 | -70.4609 | 17.83222
5 | 398110 | 0.6864981 | -1.948108 | 2.065527 | -70.58794 | 19.77825
6 | 316230 | 0.5718928 | -1.584331 | 1.684389 | -70.15203 | 21.61929
7 | 251190 | 0.5786085 | -1.201776 | 1.333811 | -64.29098 | 25.99237
8 | 199530 | 0.4917687 | -0.9866704 | 1.102431 | -63.50777 | 27.6384
9 | 158490 | 0.4263385 | -0.8083008 | 0.9138461 | -62.19058 | 29.39443
10 | 125890 | 0.3783839 | -0.6601656 | 0.7609159 | -60.18017 | 31.04546
11 | 100000 | 0.3427654 | -0.5378093 | 0.6377515 | -57.48915 | 35.27854
12 | 79433 | 0.3165119 | -0.4373353 | 0.5398536 | -54.10568 | 36.82957
13 | 63096 | 0.2974975 | -0.3552064 | 0.4633318 | -50.05267 | 38.5756
14 | 50119 | 0.2833125 | -0.2878466 | 0.4038832 | -45.45483 | 40.30663
15 | 39811 | 0.2725932 | -0.2328011 | 0.3584737 | -40.49811 | 41.94766
16 | 31623 | 0.2649526 | -0.1881256 | 0.3249479 | -35.37608 | 43.53869
17 | 25119 | 0.2590226 | -0.151772 | 0.3002124 | -30.36779 | 45.17972
18 | 19953 | 0.2543276 | -0.1221693 | 0.2821487 | -25.65785 | 46.82075
19 | 15849 | 0.2511422 | -0.09826729 | 0.2696829 | -21.36948 | 48.46178
20 | 12589 | 0.2486765 | -0.07883849 | 0.2608745 | -17.5903 | 50.10281
21 | 10000 | 0.2463777 | -0.06312068 | 0.2543349 | -14.36981 | 53.02487
22 | 7943.3 | 0.2450359 | -0.05041416 | 0.2501683 | -11.62591 | 54.5959
23 | 6309.6 | 0.2440294 | -0.04008933 | 0.2473004 | -9.329263 | 56.18193
24 | 5011.9 | 0.2432066 | -0.03167387 | 0.2452605 | -7.42012 | 57.78796
25 | 3981.1 | 0.2429399 | -0.02486872 | 0.2442095 | -5.844766 | 59.37399
26 | 3162.3 | 0.2428453 | -0.0193293 | 0.2436133 | -4.550871 | 61.01501
27 | 2511.9 | 0.2429051 | -0.01485435 | 0.2433589 | -3.499446 | 62.65605
28 | 1995.3 | 0.2428949 | -0.01122643 | 0.2431542 | -2.646286 | 64.30708
29 | 1584.9 | 0.2431059 | -0.008299356 | 0.2432475 | -1.955253 | 65.90811
30 | 1258.9 | 0.2432652 | -0.005954147 | 0.2433381 | -1.402089 | 67.53414
31 | 1000 | 0.2438178 | -0.004023815 | 0.243851 | -0.9454878 | 69.18517
32 | 794.33 | 0.2444792 | -0.002467886 | 0.2444917 | -0.5783504 | 70.9362
33 | 630.96 | 0.2449828 | -0.001199013 | 0.2449857 | -0.2804191 | 72.57223
34 | 501.19 | 0.2455805 | -0.0002118255 | 0.2455806 | -0.04942046 | 74.21826
35 | 398.11 | 0.246136 | 0.0006417021 | 0.2461368 | 0.1493757 | 75.83929
36 | 316.23 | 0.2466854 | 0.001280194 | 0.2466887 | 0.2973383 | 77.44532
37 | 251.19 | 0.2472943 | 0.00186093 | 0.2473013 | 0.431152 | 79.07135
38 | 199.53 | 0.2475816 | 0.002201104 | 0.2475914 | 0.50937 | 80.65238
39 | 158.49 | 0.2480361 | 0.002453455 | 0.2480482 | 0.566724 | 82.33841
40 | 125.89 | 0.2483406 | 0.002615824 | 0.2483544 | 0.6034862 | 84.06444
41 | 100 | 0.2486835 | 0.002775819 | 0.248699 | 0.6395122 | 85.75547
42 | 79.433 | 0.2491496 | 0.002813141 | 0.2491655 | 0.6468973 | 87.49651
43 | 63.096 | 0.2496428 | 0.002827662 | 0.2496589 | 0.6489518 | 89.28254
44 | 50.119 | 0.2500742 | 0.00287137 | 0.2500906 | 0.6578455 | 91.02857
45 | 39.811 | 0.2506043 | 0.00283271 | 0.2506203 | 0.6476162 | 100.4097
46 | 31.623 | 0.2510234 | 0.002856422 | 0.2510397 | 0.6519467 | 103.1508
47 | 25.119 | 0.2514222 | 0.002797216 | 0.2514377 | 0.6374223 | 105.0418
48 | 19.953 | 0.2519978 | 0.002795116 | 0.2520133 | 0.6354888 | 108.4689
49 | 15.849 | 0.2525543 | 0.002815774 | 0.25257 | 0.6387747 | 110.6449
50 | 12.589 | 0.2530664 | 0.002662288 | 0.2530804 | 0.602736 | 112.901
51 | 10 | 0.2534742 | 0.002548208 | 0.253487 | 0.5759822 | 115.522
52 | 7.9433 | 0.253877 | 0.002417007 | 0.2538885 | 0.5454613 | 118.1331
53 | 6.3096 | 0.2542261 | 0.00225612 | 0.2542361 | 0.5084559 | 120.8741
54 | 5.0119 | 0.2541485 | 0.002084891 | 0.2541571 | 0.4700116 | 123.6352
55 | 3.9811 | 0.2543734 | 0.001968308 | 0.254381 | 0.4433384 | 126.3762
56 | 3.1623 | 0.2546017 | 0.001818081 | 0.2546082 | 0.4091356 | 129.2473
57 | 2.5119 | 0.2545639 | 0.00162824 | 0.2545691 | 0.3664699 | 132.1883
58 | 1.9953 | 0.2544496 | 0.001555088 | 0.2544543 | 0.3501633 | 135.1894
59 | 1.5849 | 0.2545399 | 0.001580416 | 0.2545448 | 0.35574 | 138.2254
60 | 1.2589 | 0.2546311 | 0.001546928 | 0.2546358 | 0.3480775 | 141.4765
61 | 1 | 0.2546295 | 0.00145405 | 0.2546336 | 0.3271815 | 145.1076
62 | 0.79433 | 0.2548215 | 0.001470778 | 0.2548257 | 0.330696 | 148.6186
63 | 0.63096 | 0.2547773 | 0.001496437 | 0.2547817 | 0.3365234 | 152.4997
64 | 0.50119 | 0.2551112 | 0.001665218 | 0.2551167 | 0.3739883 | 156.6108
65 | 0.39811 | 0.2553877 | 0.001878016 | 0.2553946 | 0.4213221 | 161.1469
66 | 0.31623 | 0.2555656 | 0.001844135 | 0.2555722 | 0.4134334 | 166.238
67 | 0.25119 | 0.2556972 | 0.001830138 | 0.2557038 | 0.4100842 | 172.0391
68 | 0.19953 | 0.2555551 | 0.002150138 | 0.2555642 | 0.4820522 | 178.6252
69 | 0.15849 | 0.2559015 | 0.002257863 | 0.2559114 | 0.5055175 | 186.1963
70 | 0.12589 | 0.25634 | 0.002519067 | 0.2563524 | 0.5630306 | 195.0325
71 | 0.1 | 0.2564995 | 0.00266271 | 0.2565134 | 0.5947634 | 205.5987
72 | 0.079433 | 0.2564071 | 0.002904881 | 0.2564235 | 0.6490861 | 218.1549
73 | 0.063096 | 0.2569663 | 0.003397857 | 0.2569887 | 0.7575761 | 233.2912
74 | 0.050119 | 0.2579907 | 0.003922646 | 0.2580206 | 0.8710923 | 251.7725
75 | 0.039811 | 0.2582568 | 0.004404442 | 0.2582944 | 0.9770564 | 274.354
76 | 0.031623 | 0.2583267 | 0.004756276 | 0.2583704 | 1.054803 | 301.9905
77 | 0.025119 | 0.2583126 | 0.005323832 | 0.2583674 | 1.180701 | 336.1471
78 | 0.019953 | 0.2589885 | 0.006140481 | 0.2590613 | 1.358198 | 378.5739
79 | 0.015849 | 0.2593979 | 0.007191237 | 0.2594976 | 1.587993 | 431.2809
80 | 0.012589 | 0.2601751 | 0.008229973 | 0.2603053 | 1.811801 | 496.9881
81 | 0.01 | 0.2608726 | 0.009448574 | 0.2610437 | 2.074295 | 578.9906