## Sheet1
Index | Frequency (Hz) | Z' (Ω) | -Z'' (Ω) | Z (Ω) | -Phase (°) | Time (s)
1 | 1000000 | 1.869485 | -4.383297 | 4.765319 | -66.90166 | 12.27712
2 | 794330 | 1.337334 | -3.642891 | 3.880608 | -69.84142 | 14.10315
3 | 630960 | 1.001825 | -2.952318 | 3.117665 | -71.25612 | 16.01418
4 | 501190 | 0.7682511 | -2.404702 | 2.524441 | -72.28243 | 18.10023
5 | 398110 | 0.6069859 | -1.953415 | 2.045547 | -72.73838 | 20.04626
6 | 316230 | 0.6326557 | -1.46729 | 1.597872 | -66.67561 | 23.25832
7 | 251190 | 0.5038552 | -1.198969 | 1.300537 | -67.20589 | 24.87435
8 | 199530 | 0.4213658 | -0.980091 | 1.066831 | -66.73591 | 26.61038
9 | 158490 | 0.359932 | -0.7966443 | 0.8741814 | -65.68606 | 28.34641
10 | 125890 | 0.3170346 | -0.6464025 | 0.7199633 | -63.87389 | 29.98744
11 | 100000 | 0.2867751 | -0.5239526 | 0.5972992 | -61.30678 | 34.22552
12 | 79433 | 0.2647672 | -0.423973 | 0.4998548 | -58.01561 | 35.76655
13 | 63096 | 0.2487814 | -0.3431108 | 0.4238128 | -54.05503 | 37.51758
14 | 50119 | 0.2368827 | -0.2775442 | 0.3648893 | -49.5194 | 39.26362
15 | 39811 | 0.2277795 | -0.2242765 | 0.3196615 | -44.55602 | 40.89464
16 | 31623 | 0.2209578 | -0.1811149 | 0.2857008 | -39.34082 | 42.49068
17 | 25119 | 0.21577 | -0.1460917 | 0.2605753 | -34.10079 | 44.1367
18 | 19953 | 0.2117829 | -0.1176144 | 0.2422501 | -29.04576 | 45.78274
19 | 15849 | 0.2088471 | -0.09462674 | 0.2292844 | -24.37485 | 47.41877
20 | 12589 | 0.2065166 | -0.07594037 | 0.2200365 | -20.18951 | 49.0198
21 | 10000 | 0.2047467 | -0.06082341 | 0.21359 | -16.54493 | 51.95685
22 | 7943.3 | 0.2035954 | -0.04860357 | 0.2093165 | -13.42671 | 53.51288
23 | 6309.6 | 0.2026169 | -0.03864854 | 0.20627 | -10.79926 | 55.11391
24 | 5011.9 | 0.2019395 | -0.03053469 | 0.204235 | -8.598397 | 56.74494
25 | 3981.1 | 0.2015147 | -0.02397459 | 0.2029359 | -6.784699 | 58.38597
26 | 3162.3 | 0.2014559 | -0.01863866 | 0.2023162 | -5.285946 | 60.017
27 | 2511.9 | 0.2013781 | -0.01429937 | 0.2018852 | -4.061616 | 61.66803
28 | 1995.3 | 0.2014985 | -0.0108098 | 0.2017883 | -3.070805 | 63.31406
29 | 1584.9 | 0.2016181 | -0.007961763 | 0.2017752 | -2.261397 | 64.94009
30 | 1258.9 | 0.2019154 | -0.005662487 | 0.2019947 | -1.606374 | 66.56612
31 | 1000 | 0.2022403 | -0.003785373 | 0.2022757 | -1.072292 | 68.19215
32 | 794.33 | 0.2026616 | -0.002281893 | 0.2026744 | -0.6451018 | 69.89318
33 | 630.96 | 0.2030099 | -0.001073537 | 0.2030127 | -0.3029832 | 71.47921
34 | 501.19 | 0.2035656 | -8.312619e-05 | 0.2035656 | -0.02339678 | 73.14024
35 | 398.11 | 0.2040063 | 0.0007536693 | 0.2040077 | 0.2116693 | 74.76127
36 | 316.23 | 0.2045481 | 0.001377129 | 0.2045527 | 0.3857404 | 76.4023
37 | 251.19 | 0.2050305 | 0.0019105 | 0.2050394 | 0.5338737 | 78.06833
38 | 199.53 | 0.2055917 | 0.002252064 | 0.2056041 | 0.6275962 | 79.71437
39 | 158.49 | 0.2060985 | 0.002550449 | 0.2061143 | 0.7089935 | 81.40539
40 | 125.89 | 0.2065315 | 0.00269926 | 0.2065491 | 0.7487838 | 83.12643
41 | 100 | 0.206978 | 0.002849246 | 0.2069976 | 0.7886803 | 84.81246
42 | 79.433 | 0.2075569 | 0.002880754 | 0.2075769 | 0.7951768 | 86.55349
43 | 63.096 | 0.2080115 | 0.002895346 | 0.2080316 | 0.7974578 | 88.33452
44 | 50.119 | 0.2084648 | 0.002892703 | 0.2084849 | 0.7949979 | 90.12056
45 | 39.811 | 0.2088276 | 0.002910914 | 0.2088479 | 0.7986121 | 99.58673
46 | 31.623 | 0.2092371 | 0.002891202 | 0.2092571 | 0.7916529 | 102.3528
47 | 25.119 | 0.2095958 | 0.002831977 | 0.209615 | 0.7741111 | 104.2438
48 | 19.953 | 0.2101235 | 0.002840138 | 0.2101427 | 0.7743921 | 107.7209
49 | 15.849 | 0.2105656 | 0.002778601 | 0.210584 | 0.756025 | 109.8869
50 | 12.589 | 0.2108477 | 0.002677129 | 0.2108646 | 0.7274445 | 112.258
51 | 10 | 0.211212 | 0.002610644 | 0.2112281 | 0.708157 | 114.869
52 | 7.9433 | 0.2116998 | 0.002453696 | 0.211714 | 0.6640543 | 117.5001
53 | 6.3096 | 0.21201 | 0.002316059 | 0.2120226 | 0.625891 | 120.2361
54 | 5.0119 | 0.2123773 | 0.002158825 | 0.2123883 | 0.5823941 | 122.9472
55 | 3.9811 | 0.2126517 | 0.001976238 | 0.2126609 | 0.532452 | 125.6832
56 | 3.1623 | 0.2128318 | 0.001796537 | 0.2128394 | 0.4836285 | 128.5493
57 | 2.5119 | 0.2130051 | 0.001765987 | 0.2130124 | 0.4750183 | 131.3903
58 | 1.9953 | 0.2130775 | 0.001632364 | 0.2130838 | 0.4389282 | 134.3964
59 | 1.5849 | 0.2133266 | 0.00149969 | 0.2133319 | 0.4027838 | 137.5124
60 | 1.2589 | 0.2133789 | 0.001492576 | 0.2133841 | 0.4007749 | 140.7585
61 | 1 | 0.2136322 | 0.001517694 | 0.2136376 | 0.4070361 | 144.3996
62 | 0.79433 | 0.213774 | 0.001512868 | 0.2137793 | 0.4054726 | 148.0056
63 | 0.63096 | 0.2138264 | 0.00157887 | 0.2138323 | 0.4230577 | 151.8717
64 | 0.50119 | 0.2140351 | 0.001581747 | 0.2140409 | 0.4234156 | 156.0678
65 | 0.39811 | 0.2140909 | 0.001789699 | 0.2140984 | 0.4789546 | 160.6739
66 | 0.31623 | 0.2144421 | 0.001841511 | 0.21445 | 0.4920126 | 165.7
67 | 0.25119 | 0.2143576 | 0.001995364 | 0.2143669 | 0.5333266 | 171.4811
68 | 0.19953 | 0.2146928 | 0.002162736 | 0.2147037 | 0.577157 | 178.0572
69 | 0.15849 | 0.2148337 | 0.002241645 | 0.2148454 | 0.5978214 | 185.6833
70 | 0.12589 | 0.2150653 | 0.002478558 | 0.2150795 | 0.6602861 | 194.5295
71 | 0.1 | 0.2154367 | 0.002884481 | 0.215456 | 0.7670872 | 204.9757
72 | 0.079433 | 0.2155073 | 0.00307256 | 0.2155292 | 0.8168298 | 217.5919
73 | 0.063096 | 0.2157171 | 0.003401 | 0.2157439 | 0.9032516 | 232.7382
74 | 0.050119 | 0.2161099 | 0.003830589 | 0.2161439 | 1.015472 | 251.1445
75 | 0.039811 | 0.2163972 | 0.004286864 | 0.2164397 | 1.13489 | 273.696
76 | 0.031623 | 0.2168019 | 0.004757532 | 0.2168541 | 1.257105 | 301.3475
77 | 0.025119 | 0.2173016 | 0.005429447 | 0.2173694 | 1.431281 | 335.5141
78 | 0.019953 | 0.2178875 | 0.00633392 | 0.2179795 | 1.665101 | 377.8709
79 | 0.015849 | 0.2184385 | 0.007192962 | 0.2185569 | 1.886012 | 430.6079
80 | 0.012589 | 0.219113 | 0.008273453 | 0.2192691 | 2.162395 | 496.3051
81 | 0.01 | 0.219938 | 0.009414444 | 0.2201394 | 2.451049 | 578.3476