## Sheet1
Index | Frequency (Hz) | Z' (Ω) | -Z'' (Ω) | Z (Ω) | -Phase (°) | Time (s)
1 | 1000000 | 2.10006 | -4.377865 | 4.855508 | -64.37298 | 12.38212
2 | 794330 | 1.581938 | -3.665602 | 3.992388 | -66.65677 | 14.24315
3 | 630960 | 1.2574 | -3.010178 | 3.262243 | -67.32892 | 16.15919
4 | 501190 | 1.008883 | -2.488224 | 2.684977 | -67.92927 | 18.28523
5 | 398110 | 0.8250227 | -2.057416 | 2.216669 | -68.14924 | 20.20126
6 | 316230 | 0.6730566 | -1.679711 | 1.809539 | -68.16413 | 23.42832
7 | 251190 | 0.6559527 | -1.280001 | 1.438289 | -62.86655 | 27.7514
8 | 199530 | 0.5488435 | -1.063753 | 1.196996 | -62.70851 | 29.41243
9 | 158490 | 0.4651273 | -0.8795882 | 0.9949969 | -62.13006 | 31.09846
10 | 125890 | 0.4029325 | -0.7226919 | 0.8274287 | -60.85841 | 32.7595
11 | 100000 | 0.3571656 | -0.5827692 | 0.6835109 | -58.49684 | 36.97257
12 | 79433 | 0.3245278 | -0.4766273 | 0.5766211 | -55.74969 | 38.5136
13 | 63096 | 0.3006373 | -0.3877811 | 0.4906699 | -52.21444 | 40.25463
14 | 50119 | 0.2833537 | -0.3144118 | 0.4232542 | -47.97424 | 41.99067
15 | 39811 | 0.2707274 | -0.2542282 | 0.3713829 | -43.19981 | 43.7217
16 | 31623 | 0.2616182 | -0.2054163 | 0.3326258 | -38.13815 | 45.36273
17 | 25119 | 0.2547905 | -0.1654107 | 0.3037744 | -32.99174 | 46.99876
18 | 19953 | 0.2501594 | -0.1331053 | 0.2833668 | -28.01663 | 48.63479
19 | 15849 | 0.2465423 | -0.1068056 | 0.2686829 | -23.42294 | 50.28582
20 | 12589 | 0.2439916 | -0.08560734 | 0.258574 | -19.33402 | 51.89185
21 | 10000 | 0.2411123 | -0.06814733 | 0.2505578 | -15.78227 | 54.7789
22 | 7943.3 | 0.2398098 | -0.05444096 | 0.2459117 | -12.79035 | 56.33493
23 | 6309.6 | 0.2387377 | -0.04325936 | 0.2426254 | -10.27058 | 57.96596
24 | 5011.9 | 0.2382902 | -0.03426329 | 0.2407409 | -8.182367 | 59.57199
25 | 3981.1 | 0.2378057 | -0.02689636 | 0.2393219 | -6.45286 | 61.19802
26 | 3162.3 | 0.2375155 | -0.02095911 | 0.2384385 | -5.042895 | 62.82405
27 | 2511.9 | 0.2375742 | -0.01617019 | 0.2381238 | -3.893761 | 64.45508
28 | 1995.3 | 0.2375181 | -0.01226146 | 0.2378344 | -2.955171 | 66.10111
29 | 1584.9 | 0.2376763 | -0.009134027 | 0.2378517 | -2.200825 | 67.69714
30 | 1258.9 | 0.2378731 | -0.006594905 | 0.2379646 | -1.588088 | 69.31317
31 | 1000 | 0.2383228 | -0.004551267 | 0.2383663 | -1.094048 | 70.9592
32 | 794.33 | 0.238552 | -0.002880086 | 0.2385694 | -0.6917096 | 72.70024
33 | 630.96 | 0.2388748 | -0.00152828 | 0.2388797 | -0.3665636 | 74.33126
34 | 501.19 | 0.2395698 | -0.0004564904 | 0.2395702 | -0.1091746 | 75.9723
35 | 398.11 | 0.2400066 | 0.0004350633 | 0.240007 | 0.1038607 | 77.59333
36 | 316.23 | 0.2405631 | 0.00114016 | 0.2405658 | 0.2715539 | 79.17935
37 | 251.19 | 0.2412017 | 0.00171323 | 0.2412078 | 0.4069589 | 80.85038
38 | 199.53 | 0.2417183 | 0.002138076 | 0.2417278 | 0.5067863 | 82.50142
39 | 158.49 | 0.2423571 | 0.002403879 | 0.242369 | 0.5682838 | 84.13245
40 | 125.89 | 0.2430616 | 0.00259796 | 0.2430755 | 0.6123815 | 85.84848
41 | 100 | 0.2437195 | 0.002721727 | 0.2437347 | 0.6398217 | 87.54451
42 | 79.433 | 0.2440813 | 0.002819587 | 0.2440976 | 0.661842 | 89.29054
43 | 63.096 | 0.2447317 | 0.00281769 | 0.2447479 | 0.6596392 | 91.06157
44 | 50.119 | 0.2454784 | 0.002825781 | 0.2454946 | 0.6595212 | 92.84761
45 | 39.811 | 0.2458178 | 0.002836032 | 0.2458342 | 0.6609994 | 103.0388
46 | 31.623 | 0.2461314 | 0.002814577 | 0.2461475 | 0.6551637 | 104.9848
47 | 25.119 | 0.2463738 | 0.002806916 | 0.2463897 | 0.6527378 | 106.8709
48 | 19.953 | 0.2465535 | 0.002727494 | 0.2465685 | 0.6338078 | 110.2979
49 | 15.849 | 0.246873 | 0.002680466 | 0.2468876 | 0.6220742 | 112.434
50 | 12.589 | 0.2471957 | 0.002732231 | 0.2472108 | 0.6332591 | 114.825
51 | 10 | 0.2476376 | 0.002470376 | 0.2476499 | 0.5715506 | 117.4361
52 | 7.9433 | 0.2479039 | 0.002408663 | 0.2479156 | 0.5566749 | 120.0671
53 | 6.3096 | 0.2484357 | 0.002284039 | 0.2484462 | 0.5267443 | 122.7632
54 | 5.0119 | 0.248701 | 0.00202358 | 0.2487092 | 0.4661824 | 125.5092
55 | 3.9811 | 0.2489084 | 0.001902791 | 0.2489157 | 0.4379916 | 128.2403
56 | 3.1623 | 0.2490117 | 0.001812715 | 0.2490183 | 0.4170851 | 131.1063
57 | 2.5119 | 0.2491933 | 0.001566084 | 0.2491982 | 0.3600771 | 134.0424
58 | 1.9953 | 0.2493245 | 0.001572621 | 0.2493294 | 0.36139 | 137.0234
59 | 1.5849 | 0.2495503 | 0.001442287 | 0.2495544 | 0.3311398 | 140.1395
60 | 1.2589 | 0.2495684 | 0.001548763 | 0.2495732 | 0.3555596 | 143.3955
61 | 1 | 0.2492646 | 0.001596219 | 0.2492697 | 0.3669008 | 147.0316
62 | 0.79433 | 0.2492681 | 0.001444838 | 0.2492723 | 0.332101 | 150.5827
63 | 0.63096 | 0.2492475 | 0.001676066 | 0.2492532 | 0.38528 | 154.4437
64 | 0.50119 | 0.2499963 | 0.001580288 | 0.2500012 | 0.3621759 | 158.5648
65 | 0.39811 | 0.2504513 | 0.001793834 | 0.2504577 | 0.4103687 | 163.1109
66 | 0.31623 | 0.2501017 | 0.001944339 | 0.2501092 | 0.4454195 | 168.257
67 | 0.25119 | 0.2506006 | 0.001785581 | 0.250607 | 0.4082374 | 173.9981
68 | 0.19953 | 0.2505892 | 0.002166494 | 0.2505985 | 0.4953441 | 180.5892
69 | 0.15849 | 0.2509621 | 0.002108316 | 0.2509709 | 0.4813269 | 188.1904
70 | 0.12589 | 0.2510442 | 0.002935179 | 0.2510614 | 0.6698648 | 197.0365
71 | 0.1 | 0.2505812 | 0.002636808 | 0.2505951 | 0.6028879 | 207.5727
72 | 0.079433 | 0.2518895 | 0.002500502 | 0.2519019 | 0.5687554 | 220.149
73 | 0.063096 | 0.2531535 | 0.003198778 | 0.2531737 | 0.7239352 | 235.3152
74 | 0.050119 | 0.2531514 | 0.004419919 | 0.25319 | 1.000259 | 253.7066
75 | 0.039811 | 0.2528067 | 0.005506947 | 0.2528666 | 1.24789 | 276.263
76 | 0.031623 | 0.2526433 | 0.006088052 | 0.2527167 | 1.380413 | 303.9995
77 | 0.025119 | 0.2528831 | 0.006466823 | 0.2529658 | 1.46487 | 338.1662
78 | 0.019953 | 0.2531228 | 0.006838984 | 0.2532152 | 1.547666 | 380.5979
79 | 0.015849 | 0.2538631 | 0.007117277 | 0.2539628 | 1.605918 | 433.2549
80 | 0.012589 | 0.2545566 | 0.007491082 | 0.2546668 | 1.685612 | 498.8621
81 | 0.01 | 0.2551165 | 0.007989172 | 0.2552416 | 1.793676 | 580.9446