## Sheet1
Index | Frequency (Hz) | Z' (Ω) | -Z'' (Ω) | Z (Ω) | -Phase (°) | Time (s)
1 | 1000000 | 1.867343 | -4.405239 | 4.784674 | -67.02833 | 12.50412
2 | 794330 | 1.340304 | -3.66019 | 3.897872 | -69.88807 | 14.36515
3 | 630960 | 1.005081 | -2.967372 | 3.132967 | -71.2882 | 16.28619
4 | 501190 | 0.7714203 | -2.41844 | 2.538492 | -72.30865 | 18.30723
5 | 398110 | 0.6105166 | -1.965609 | 2.05824 | -72.74525 | 20.22326
6 | 316230 | 0.4963633 | -1.5936 | 1.669113 | -72.6996 | 22.0743
7 | 251190 | 0.5055284 | -1.208619 | 1.310084 | -67.30194 | 26.43238
8 | 199530 | 0.4224493 | -0.9875663 | 1.074128 | -66.84031 | 28.07841
9 | 158490 | 0.3603183 | -0.8031294 | 0.8802535 | -65.83695 | 29.77444
10 | 125890 | 0.3166634 | -0.6516122 | 0.724482 | -64.08168 | 31.41047
11 | 100000 | 0.2858408 | -0.527822 | 0.6002508 | -61.56234 | 35.62355
12 | 79433 | 0.263665 | -0.4271357 | 0.5019603 | -58.31354 | 37.12958
13 | 63096 | 0.2475512 | -0.3452454 | 0.4248246 | -54.35836 | 38.88561
14 | 50119 | 0.2356512 | -0.2790161 | 0.3652143 | -49.81626 | 40.64664
15 | 39811 | 0.2266361 | -0.2252005 | 0.3194983 | -44.81796 | 42.29767
16 | 31623 | 0.2199162 | -0.181583 | 0.2851938 | -39.5462 | 43.9587
17 | 25119 | 0.2149509 | -0.1463294 | 0.2600311 | -34.24536 | 45.55973
18 | 19953 | 0.2110977 | -0.1176873 | 0.2416868 | -29.13973 | 47.22576
19 | 15849 | 0.2082539 | -0.09451483 | 0.228698 | -24.41064 | 48.88179
20 | 12589 | 0.2060434 | -0.07579695 | 0.2195429 | -20.19699 | 50.52783
21 | 10000 | 0.2044949 | -0.06071192 | 0.2133169 | -16.53548 | 53.47488
22 | 7943.3 | 0.2032991 | -0.04844428 | 0.2089913 | -13.4031 | 55.04091
23 | 6309.6 | 0.2023734 | -0.03849428 | 0.206002 | -10.76981 | 56.68694
24 | 5011.9 | 0.2017794 | -0.03042175 | 0.2040598 | -8.573759 | 58.32797
25 | 3981.1 | 0.2013814 | -0.02384877 | 0.2027886 | -6.753846 | 59.959
26 | 3162.3 | 0.2012952 | -0.01854512 | 0.2021477 | -5.263741 | 61.54003
27 | 2511.9 | 0.201246 | -0.01422949 | 0.2017484 | -4.044479 | 63.17606
28 | 1995.3 | 0.2013254 | -0.01074985 | 0.2016122 | -3.056428 | 64.82209
29 | 1584.9 | 0.2014536 | -0.007910217 | 0.2016088 | -2.248604 | 66.42812
30 | 1258.9 | 0.2018022 | -0.005638257 | 0.201881 | -1.6004 | 68.05415
31 | 1000 | 0.2020787 | -0.003780806 | 0.2021141 | -1.071854 | 69.70518
32 | 794.33 | 0.2025407 | -0.002279336 | 0.2025535 | -0.6447633 | 71.45621
33 | 630.96 | 0.2028462 | -0.001064715 | 0.202849 | -0.300736 | 73.08724
34 | 501.19 | 0.2033055 | -6.344792e-05 | 0.2033055 | -0.01788097 | 74.73327
35 | 398.11 | 0.2038498 | 0.0007175426 | 0.2038511 | 0.2016779 | 76.3043
36 | 316.23 | 0.204284 | 0.001338095 | 0.2042884 | 0.3752917 | 77.90033
37 | 251.19 | 0.204746 | 0.001840147 | 0.2047543 | 0.5149298 | 79.57136
38 | 199.53 | 0.20533 | 0.002194026 | 0.2053417 | 0.6122032 | 81.15739
39 | 158.49 | 0.2057496 | 0.002474362 | 0.2057645 | 0.6890107 | 82.84342
40 | 125.89 | 0.2062247 | 0.002645261 | 0.2062416 | 0.7348975 | 84.56945
41 | 100 | 0.2066813 | 0.002762239 | 0.2066998 | 0.7656969 | 86.21049
42 | 79.433 | 0.2072196 | 0.002846317 | 0.2072391 | 0.7869512 | 87.94652
43 | 63.096 | 0.2076331 | 0.002833453 | 0.2076524 | 0.7818352 | 89.67755
44 | 50.119 | 0.2081128 | 0.002843431 | 0.2081322 | 0.7827797 | 91.42358
45 | 39.811 | 0.2083572 | 0.002851561 | 0.2083767 | 0.7840967 | 100.8648
46 | 31.623 | 0.2087379 | 0.002850883 | 0.2087574 | 0.7824809 | 103.5708
47 | 25.119 | 0.2092636 | 0.002888941 | 0.2092835 | 0.7909336 | 105.4768
48 | 19.953 | 0.2095449 | 0.002772095 | 0.2095633 | 0.7579285 | 108.9239
49 | 15.849 | 0.2100666 | 0.002809209 | 0.2100854 | 0.7661675 | 111.0999
50 | 12.589 | 0.2104547 | 0.002656048 | 0.2104715 | 0.7230642 | 113.391
51 | 10 | 0.2107917 | 0.002585825 | 0.2108076 | 0.7028238 | 116.007
52 | 7.9433 | 0.211252 | 0.002545222 | 0.2112673 | 0.690282 | 118.6081
53 | 6.3096 | 0.2115852 | 0.002232612 | 0.211597 | 0.6045532 | 121.3541
54 | 5.0119 | 0.2118883 | 0.002110138 | 0.2118988 | 0.5705742 | 124.1202
55 | 3.9811 | 0.2122519 | 0.002005614 | 0.2122614 | 0.5413841 | 126.8162
56 | 3.1623 | 0.2123718 | 0.001938514 | 0.2123806 | 0.522977 | 129.6023
57 | 2.5119 | 0.2125535 | 0.00176977 | 0.2125608 | 0.4770471 | 132.5083
58 | 1.9953 | 0.2126095 | 0.001522422 | 0.2126149 | 0.410268 | 135.5244
59 | 1.5849 | 0.2128416 | 0.001739024 | 0.2128487 | 0.468125 | 138.6255
60 | 1.2589 | 0.2131114 | 0.001624217 | 0.2131176 | 0.4366682 | 141.8465
61 | 1 | 0.2132692 | 0.001796199 | 0.2132768 | 0.4825459 | 145.4926
62 | 0.79433 | 0.2130694 | 0.001471786 | 0.2130745 | 0.3957667 | 149.0486
63 | 0.63096 | 0.2131841 | 0.0017746 | 0.2131915 | 0.476934 | 152.8497
64 | 0.50119 | 0.2134882 | 0.001148666 | 0.2134913 | 0.3082751 | 156.9308
65 | 0.39811 | 0.2142933 | 0.001387712 | 0.2142978 | 0.3710285 | 161.4219
66 | 0.31623 | 0.2141349 | 0.001136246 | 0.2141379 | 0.3040209 | 166.478
67 | 0.25119 | 0.2133631 | 0.001731701 | 0.2133702 | 0.4650146 | 172.1991
68 | 0.19953 | 0.2147604 | 0.002807975 | 0.2147788 | 0.7490948 | 178.8052
69 | 0.15849 | 0.2135042 | 0.001472532 | 0.2135092 | 0.3951609 | 186.3563
70 | 0.12589 | 0.2161348 | 0.002064953 | 0.2161447 | 0.5473876 | 195.2775
71 | 0.1 | 0.214494 | 0.00454262 | 0.2145421 | 1.213247 | 205.8337
72 | 0.079433 | 0.2127938 | 0.002830593 | 0.2128126 | 0.7621062 | 218.3099
73 | 0.063096 | 0.214133 | 0.0005994869 | 0.2141338 | 0.1604049 | 233.4462
74 | 0.050119 | 0.2170151 | 0.0001505658 | 0.2170151 | 0.039752 | 251.7825
75 | 0.039811 | 0.220048 | 0.002194965 | 0.2200589 | 0.5715029 | 274.289
76 | 0.031623 | 0.2219848 | 0.005626051 | 0.2220561 | 1.451811 | 301.9555
77 | 0.025119 | 0.2223237 | 0.009608241 | 0.2225312 | 2.474632 | 336.1921
78 | 0.019953 | 0.2213093 | 0.01341648 | 0.2217156 | 3.46921 | 378.6139
79 | 0.015849 | 0.2198448 | 0.01684667 | 0.2204894 | 4.382002 | 431.3159
80 | 0.012589 | 0.2175891 | 0.02015558 | 0.2185206 | 5.292286 | 497.0431
81 | 0.01 | 0.2148863 | 0.02321619 | 0.2161368 | 6.166285 | 579.0956