## Sheet1
Index | Frequency (Hz) | Z' (Ω) | -Z'' (Ω) | Z (Ω) | -Phase (°) | Time (s)
1 | 1000000 | 1.826584 | -4.253179 | 4.628817 | -66.75826 | 12.48312
2 | 794330 | 1.310704 | -3.539264 | 3.774166 | -69.67877 | 14.30415
3 | 630960 | 0.9809232 | -2.87191 | 3.034811 | -71.142 | 16.27519
4 | 501190 | 0.75227 | -2.341304 | 2.45919 | -72.18759 | 18.31623
5 | 398110 | 0.5927187 | -1.903702 | 1.99384 | -72.706 | 20.25726
6 | 316230 | 0.6158399 | -1.431093 | 1.557975 | -66.71642 | 24.69034
7 | 251190 | 0.4899538 | -1.171601 | 1.269922 | -67.30572 | 26.34137
8 | 199530 | 0.408049 | -0.9579084 | 1.041198 | -66.92701 | 28.0424
9 | 158490 | 0.3472657 | -0.7798105 | 0.8536381 | -65.9956 | 29.77344
10 | 125890 | 0.3043829 | -0.6329512 | 0.7023362 | -64.31734 | 31.41947
11 | 100000 | 0.2741128 | -0.5131434 | 0.5817679 | -61.8896 | 35.63255
12 | 79433 | 0.2521682 | -0.4156326 | 0.4861474 | -58.75442 | 37.17857
13 | 63096 | 0.2359591 | -0.3362449 | 0.4107765 | -54.94083 | 38.8346
14 | 50119 | 0.2241061 | -0.2721566 | 0.3525518 | -50.53041 | 40.57564
15 | 39811 | 0.2149922 | -0.2199461 | 0.3075678 | -45.65257 | 42.32667
16 | 31623 | 0.2080873 | -0.1775989 | 0.2735721 | -40.48018 | 43.9227
17 | 25119 | 0.2029471 | -0.1432585 | 0.2484161 | -35.21792 | 45.52873
18 | 19953 | 0.1990902 | -0.1154268 | 0.230131 | -30.10392 | 47.17976
19 | 15849 | 0.1961556 | -0.09285929 | 0.217025 | -25.33269 | 48.77079
20 | 12589 | 0.1939909 | -0.0745631 | 0.2078271 | -21.02496 | 50.43182
21 | 10000 | 0.1921314 | -0.05973006 | 0.2012018 | -17.26949 | 53.31888
22 | 7943.3 | 0.1909214 | -0.04771904 | 0.1967945 | -14.03305 | 54.8699
23 | 6309.6 | 0.1899663 | -0.03794858 | 0.1937196 | -11.29698 | 56.51593
24 | 5011.9 | 0.1894697 | -0.03002592 | 0.1918341 | -9.004974 | 58.15196
25 | 3981.1 | 0.1890635 | -0.02356039 | 0.1905259 | -7.103368 | 59.77799
26 | 3162.3 | 0.1889049 | -0.01831688 | 0.1897908 | -5.538286 | 61.36902
27 | 2511.9 | 0.1888771 | -0.01406019 | 0.1893997 | -4.257302 | 63.00505
28 | 1995.3 | 0.1890203 | -0.01060931 | 0.1893178 | -3.212522 | 64.65608
29 | 1584.9 | 0.1892899 | -0.007824507 | 0.1894516 | -2.367036 | 66.25211
30 | 1258.9 | 0.1894565 | -0.005549961 | 0.1895378 | -1.677949 | 67.83814
31 | 1000 | 0.1898135 | -0.003713265 | 0.1898498 | -1.120717 | 69.47917
32 | 794.33 | 0.1902811 | -0.002260456 | 0.1902945 | -0.6806167 | 71.2102
33 | 630.96 | 0.1906593 | -0.001051372 | 0.1906622 | -0.3159487 | 72.84623
34 | 501.19 | 0.1911921 | -6.022316e-05 | 0.1911921 | -0.01804747 | 74.48726
35 | 398.11 | 0.1916242 | 0.0007273784 | 0.1916256 | 0.2174856 | 76.1083
36 | 316.23 | 0.1922255 | 0.001340811 | 0.1922302 | 0.3996431 | 77.74932
37 | 251.19 | 0.1927268 | 0.0018109 | 0.1927353 | 0.5383469 | 79.41035
38 | 199.53 | 0.1932364 | 0.002207784 | 0.193249 | 0.6545929 | 81.00138
39 | 158.49 | 0.1937449 | 0.002460311 | 0.1937605 | 0.7275439 | 82.67242
40 | 125.89 | 0.1941884 | 0.002654233 | 0.1942065 | 0.7830896 | 84.38845
41 | 100 | 0.194675 | 0.002753529 | 0.1946945 | 0.8103509 | 86.07948
42 | 79.433 | 0.1951823 | 0.002802462 | 0.1952024 | 0.8226063 | 87.77551
43 | 63.096 | 0.1957249 | 0.002815744 | 0.1957451 | 0.8242135 | 89.56154
44 | 50.119 | 0.1961323 | 0.002830344 | 0.1961527 | 0.8267662 | 91.35258
45 | 39.811 | 0.1965774 | 0.002810352 | 0.1965975 | 0.8190686 | 100.7638
46 | 31.623 | 0.1971381 | 0.002811202 | 0.1971582 | 0.8169859 | 103.4548
47 | 25.119 | 0.1975088 | 0.002779464 | 0.1975283 | 0.8062479 | 105.3408
48 | 19.953 | 0.1979748 | 0.002757971 | 0.197994 | 0.7981315 | 108.7979
49 | 15.849 | 0.1985455 | 0.002660749 | 0.1985633 | 0.7677866 | 110.9689
50 | 12.589 | 0.1987941 | 0.002675243 | 0.1988121 | 0.7710031 | 113.265
51 | 10 | 0.1991815 | 0.002537571 | 0.1991977 | 0.7299084 | 115.871
52 | 7.9433 | 0.1996239 | 0.002318485 | 0.1996373 | 0.6654185 | 118.5021
53 | 6.3096 | 0.200083 | 0.002270447 | 0.2000958 | 0.6501377 | 121.1981
54 | 5.0119 | 0.2002689 | 0.002038395 | 0.2002793 | 0.5831528 | 123.8942
55 | 3.9811 | 0.2006191 | 0.001883238 | 0.2006279 | 0.5378272 | 126.6252
56 | 3.1623 | 0.2007789 | 0.001724074 | 0.2007863 | 0.4919828 | 129.4813
57 | 2.5119 | 0.2009553 | 0.001575877 | 0.2009615 | 0.4493 | 132.3223
58 | 1.9953 | 0.2011816 | 0.001508989 | 0.2011873 | 0.4297465 | 135.3384
59 | 1.5849 | 0.2012624 | 0.00157484 | 0.2012686 | 0.4483195 | 138.4194
60 | 1.2589 | 0.2014565 | 0.001507248 | 0.2014621 | 0.4286651 | 141.6705
61 | 1 | 0.2014637 | 0.001527479 | 0.2014695 | 0.4344029 | 145.2966
62 | 0.79433 | 0.2017409 | 0.00149432 | 0.2017465 | 0.4243893 | 148.9026
63 | 0.63096 | 0.2015535 | 0.001452738 | 0.2015587 | 0.412964 | 152.7687
64 | 0.50119 | 0.2019367 | 0.001739791 | 0.2019442 | 0.493621 | 156.9248
65 | 0.39811 | 0.2020861 | 0.001888661 | 0.2020949 | 0.5354605 | 161.5209
66 | 0.31623 | 0.2023408 | 0.002039174 | 0.2023511 | 0.5774027 | 166.642
67 | 0.25119 | 0.2027025 | 0.001822308 | 0.2027107 | 0.5150789 | 172.3381
68 | 0.19953 | 0.20277 | 0.002063244 | 0.2027805 | 0.5829811 | 178.9492
69 | 0.15849 | 0.203884 | 0.002059296 | 0.2038944 | 0.5786868 | 186.5753
70 | 0.12589 | 0.2031536 | 0.002873164 | 0.2031739 | 0.8102695 | 195.3715
71 | 0.1 | 0.2027956 | 0.002118002 | 0.2028066 | 0.5983768 | 205.9177
72 | 0.079433 | 0.2041899 | 0.001976262 | 0.2041994 | 0.5545228 | 218.4689
73 | 0.063096 | 0.2051405 | 0.003370651 | 0.2051682 | 0.9413388 | 233.6052
74 | 0.050119 | 0.2048943 | 0.005257081 | 0.2049617 | 1.469745 | 252.0466
75 | 0.039811 | 0.2039434 | 0.005925037 | 0.2040295 | 1.664109 | 274.543
76 | 0.031623 | 0.2034916 | 0.006067369 | 0.203582 | 1.707843 | 302.1995
77 | 0.025119 | 0.2032921 | 0.005884862 | 0.2033773 | 1.658124 | 336.4311
78 | 0.019953 | 0.2032528 | 0.005382774 | 0.2033241 | 1.517018 | 378.8379
79 | 0.015849 | 0.2034214 | 0.005204681 | 0.203488 | 1.465633 | 431.4949
80 | 0.012589 | 0.2039005 | 0.004826664 | 0.2039576 | 1.356033 | 497.1421
81 | 0.01 | 0.2047169 | 0.004538438 | 0.2047672 | 1.270002 | 579.1046