## Sheet1
Index | Frequency (Hz) | Z' (Ω) | -Z'' (Ω) | Z (Ω) | -Phase (°) | Time (s)
1 | 1000000 | 1.833897 | -4.293066 | 4.668361 | -66.86897 | 12.08511
2 | 794330 | 1.313615 | -3.571746 | 3.805648 | -69.80751 | 13.91115
3 | 630960 | 0.9803655 | -2.896793 | 3.05819 | -71.30257 | 15.82718
4 | 501190 | 0.7504949 | -2.361944 | 2.47831 | -72.37263 | 17.91322
5 | 398110 | 0.5892568 | -1.918272 | 2.006736 | -72.92403 | 19.84926
6 | 316230 | 0.6133905 | -1.441045 | 1.56616 | -66.94264 | 24.27234
7 | 251190 | 0.4869166 | -1.180173 | 1.276674 | -67.57991 | 25.91837
8 | 199530 | 0.4047062 | -0.9646351 | 1.046092 | -67.23984 | 27.6144
9 | 158490 | 0.3440065 | -0.7845388 | 0.8566455 | -66.32339 | 29.26543
10 | 125890 | 0.3012883 | -0.6363554 | 0.7040759 | -64.66436 | 30.90646
11 | 100000 | 0.271178 | -0.5155048 | 0.5824798 | -62.25367 | 35.10454
12 | 79433 | 0.2497331 | -0.417153 | 0.4861926 | -59.0927 | 36.64557
13 | 63096 | 0.2340008 | -0.3373582 | 0.410569 | -55.25378 | 38.3866
14 | 50119 | 0.2221338 | -0.2725659 | 0.3516186 | -50.8209 | 40.08763
15 | 39811 | 0.2134309 | -0.2202537 | 0.3066993 | -45.90131 | 41.84367
16 | 31623 | 0.2066273 | -0.1776167 | 0.2724748 | -40.68234 | 43.45469
17 | 25119 | 0.2016497 | -0.1431603 | 0.2473003 | -35.37268 | 45.09572
18 | 19953 | 0.1976692 | -0.1152168 | 0.2287969 | -30.23691 | 46.73676
19 | 15849 | 0.1947355 | -0.09258306 | 0.2156236 | -25.4278 | 48.37778
20 | 12589 | 0.1924958 | -0.07424323 | 0.206317 | -21.091 | 50.02882
21 | 10000 | 0.1908165 | -0.05947212 | 0.1998696 | -17.31078 | 52.98087
22 | 7943.3 | 0.189749 | -0.04749668 | 0.1956032 | -14.05314 | 54.5319
23 | 6309.6 | 0.188747 | -0.03774446 | 0.192484 | -11.30849 | 56.19293
24 | 5011.9 | 0.1882315 | -0.0298146 | 0.1905781 | -9.000494 | 57.84396
25 | 3981.1 | 0.1881178 | -0.02340139 | 0.1895677 | -7.091027 | 59.44999
26 | 3162.3 | 0.1879186 | -0.01817037 | 0.188795 | -5.522917 | 61.02602
27 | 2511.9 | 0.1878267 | -0.01394121 | 0.1883434 | -4.244926 | 62.66705
28 | 1995.3 | 0.1880133 | -0.01051247 | 0.1883069 | -3.200272 | 64.32308
29 | 1584.9 | 0.1882147 | -0.007742193 | 0.1883739 | -2.355528 | 65.92411
30 | 1258.9 | 0.188503 | -0.005503847 | 0.1885833 | -1.672428 | 67.49014
31 | 1000 | 0.1889092 | -0.003690891 | 0.1889453 | -1.119297 | 69.13617
32 | 794.33 | 0.1891774 | -0.002198009 | 0.1891902 | -0.6656764 | 70.8922
33 | 630.96 | 0.18945 | -0.000991673 | 0.1894526 | -0.2999112 | 72.52323
34 | 501.19 | 0.1900624 | -2.411977e-05 | 0.1900624 | -0.00727109 | 74.16426
35 | 398.11 | 0.190599 | 0.0007415522 | 0.1906005 | 0.2229162 | 75.79529
36 | 316.23 | 0.1910046 | 0.00137215 | 0.1910095 | 0.4115979 | 77.39632
37 | 251.19 | 0.1913937 | 0.001845861 | 0.1914026 | 0.5525616 | 79.08235
38 | 199.53 | 0.1918616 | 0.002221994 | 0.1918744 | 0.6635261 | 80.72838
39 | 158.49 | 0.1923915 | 0.002512482 | 0.1924079 | 0.7481956 | 82.41441
40 | 125.89 | 0.1928119 | 0.002676236 | 0.1928305 | 0.7952164 | 84.13045
41 | 100 | 0.1931756 | 0.002767992 | 0.1931954 | 0.8209289 | 85.82148
42 | 79.433 | 0.1935986 | 0.002837827 | 0.1936194 | 0.8397986 | 87.55751
43 | 63.096 | 0.1939895 | 0.00285698 | 0.1940105 | 0.8437623 | 89.33854
44 | 50.119 | 0.1942745 | 0.002855609 | 0.1942955 | 0.8421204 | 91.11958
45 | 39.811 | 0.1944166 | 0.002859039 | 0.1944376 | 0.8425158 | 100.5357
46 | 31.623 | 0.1948601 | 0.002811314 | 0.1948803 | 0.826569 | 103.2718
47 | 25.119 | 0.1950728 | 0.002825779 | 0.1950933 | 0.829915 | 105.1628
48 | 19.953 | 0.1954068 | 0.002798769 | 0.1954269 | 0.8205787 | 108.6349
49 | 15.849 | 0.1958871 | 0.002734033 | 0.1959062 | 0.7996362 | 110.8159
50 | 12.589 | 0.1961969 | 0.002639605 | 0.1962146 | 0.7708027 | 113.102
51 | 10 | 0.1964586 | 0.002503842 | 0.1964746 | 0.7301884 | 115.673
52 | 7.9433 | 0.1969291 | 0.002423338 | 0.196944 | 0.7050256 | 118.2641
53 | 6.3096 | 0.1974097 | 0.002199136 | 0.197422 | 0.6382461 | 120.9901
54 | 5.0119 | 0.1975753 | 0.002029746 | 0.1975858 | 0.5885948 | 123.7562
55 | 3.9811 | 0.1979608 | 0.001924139 | 0.1979701 | 0.556886 | 126.5022
56 | 3.1623 | 0.1981319 | 0.001724107 | 0.1981394 | 0.4985647 | 129.3433
57 | 2.5119 | 0.1983196 | 0.001653895 | 0.1983265 | 0.4778097 | 132.2693
58 | 1.9953 | 0.1984036 | 0.001534351 | 0.1984096 | 0.4430872 | 135.2654
59 | 1.5849 | 0.1985295 | 0.001510849 | 0.1985353 | 0.4360238 | 138.3864
60 | 1.2589 | 0.1987404 | 0.001482195 | 0.1987459 | 0.4273008 | 141.6325
61 | 1 | 0.198731 | 0.001485053 | 0.1987365 | 0.4281449 | 145.2336
62 | 0.79433 | 0.1990991 | 0.001432808 | 0.1991043 | 0.4123196 | 148.7846
63 | 0.63096 | 0.1991903 | 0.001555393 | 0.1991964 | 0.4473896 | 152.6457
64 | 0.50119 | 0.1994785 | 0.001718427 | 0.1994859 | 0.4935679 | 156.7618
65 | 0.39811 | 0.199508 | 0.001860504 | 0.1995167 | 0.5342939 | 161.2429
66 | 0.31623 | 0.1997372 | 0.002023367 | 0.1997474 | 0.5803947 | 166.379
67 | 0.25119 | 0.2001291 | 0.00183469 | 0.2001375 | 0.5252463 | 172.0751
68 | 0.19953 | 0.199759 | 0.002066424 | 0.1997697 | 0.5926799 | 178.6912
69 | 0.15849 | 0.2006014 | 0.002220908 | 0.2006137 | 0.6343099 | 186.3073
70 | 0.12589 | 0.2000755 | 0.002831632 | 0.2000956 | 0.8108423 | 195.2235
71 | 0.1 | 0.200258 | 0.00222913 | 0.2002704 | 0.6377495 | 205.7647
72 | 0.079433 | 0.2014183 | 0.002447432 | 0.2014332 | 0.6961661 | 218.3559
73 | 0.063096 | 0.2019868 | 0.003836612 | 0.2020232 | 1.088167 | 233.4572
74 | 0.050119 | 0.2015214 | 0.005066097 | 0.2015851 | 1.44007 | 251.9136
75 | 0.039811 | 0.2009315 | 0.005390699 | 0.2010038 | 1.536794 | 274.395
76 | 0.031623 | 0.2006006 | 0.005350934 | 0.200672 | 1.527978 | 302.0265
77 | 0.025119 | 0.200648 | 0.005370024 | 0.2007198 | 1.533064 | 336.1881
78 | 0.019953 | 0.2009526 | 0.00512424 | 0.201018 | 1.460711 | 378.5799
79 | 0.015849 | 0.2014807 | 0.005173255 | 0.2015471 | 1.470813 | 431.3319
80 | 0.012589 | 0.2023422 | 0.00526055 | 0.2024106 | 1.489256 | 496.9541
81 | 0.01 | 0.203464 | 0.005346837 | 0.2035342 | 1.505331 | 579.0266