## Sheet1
Index | Frequency (Hz) | Z' (Ω) | -Z'' (Ω) | Z (Ω) | -Phase (°) | Time (s)
1 | 1000000 | 1.882445 | -4.471389 | 4.851486 | -67.16901 | 12.69612
2 | 794330 | 1.345975 | -3.716481 | 3.952706 | -70.09144 | 14.51716
3 | 630960 | 1.005016 | -3.011192 | 3.174482 | -71.54304 | 16.42819
4 | 501190 | 0.7669912 | -2.453705 | 2.570787 | -72.64154 | 18.44923
5 | 398110 | 0.6032968 | -1.99274 | 2.082062 | -73.15645 | 20.61027
6 | 316230 | 0.4884618 | -1.613757 | 1.686062 | -73.15966 | 22.4963
7 | 251190 | 0.4996226 | -1.225395 | 1.323335 | -67.81812 | 25.61836
8 | 199530 | 0.4152148 | -1.000386 | 1.083132 | -67.45888 | 27.24439
9 | 158490 | 0.3528196 | -0.8135807 | 0.8867893 | -66.55542 | 28.95042
10 | 125890 | 0.3089592 | -0.6598638 | 0.7286124 | -64.91023 | 30.54145
11 | 100000 | 0.277973 | -0.5342963 | 0.6022802 | -62.51384 | 34.80953
12 | 79433 | 0.2556724 | -0.4322837 | 0.5022326 | -59.39798 | 36.32056
13 | 63096 | 0.2393608 | -0.3493322 | 0.4234697 | -55.58124 | 38.09659
14 | 50119 | 0.2274972 | -0.2822957 | 0.3625546 | -51.13526 | 39.80762
15 | 39811 | 0.218553 | -0.2278175 | 0.3156996 | -46.18902 | 41.47865
16 | 31623 | 0.2118333 | -0.1836592 | 0.2803642 | -40.92524 | 43.08469
17 | 25119 | 0.2069516 | -0.1480026 | 0.2544283 | -35.57066 | 44.70071
18 | 19953 | 0.2032399 | -0.1190641 | 0.2355477 | -30.36307 | 46.30174
19 | 15849 | 0.2003364 | -0.09563997 | 0.2219948 | -25.51966 | 47.90777
20 | 12589 | 0.1981454 | -0.07675346 | 0.2124916 | -21.17434 | 49.5138
21 | 10000 | 0.1965145 | -0.06150594 | 0.2059149 | -17.3793 | 52.43586
22 | 7943.3 | 0.1952859 | -0.04914028 | 0.2013737 | -14.12424 | 53.95688
23 | 6309.6 | 0.1943334 | -0.039122 | 0.1982322 | -11.38229 | 55.57792
24 | 5011.9 | 0.1936162 | -0.03097202 | 0.1960778 | -9.08838 | 57.18395
25 | 3981.1 | 0.1932234 | -0.02436535 | 0.1947536 | -7.187026 | 58.86998
26 | 3162.3 | 0.1929347 | -0.01900195 | 0.1938682 | -5.624864 | 60.47601
27 | 2511.9 | 0.1928437 | -0.01466136 | 0.1934002 | -4.347671 | 62.15204
28 | 1995.3 | 0.1928309 | -0.01115918 | 0.1931535 | -3.312029 | 63.75307
29 | 1584.9 | 0.1930256 | -0.008329993 | 0.1932053 | -2.471058 | 65.3191
30 | 1258.9 | 0.1933287 | -0.006045259 | 0.1934232 | -1.791017 | 66.91013
31 | 1000 | 0.1935764 | -0.004186614 | 0.1936216 | -1.238983 | 68.52616
32 | 794.33 | 0.1937373 | -0.002715411 | 0.1937563 | -0.8030019 | 70.23219
33 | 630.96 | 0.1942087 | -0.00149024 | 0.1942144 | -0.4396446 | 71.95822
34 | 501.19 | 0.1945206 | -0.0005278742 | 0.1945213 | -0.1554843 | 73.57925
35 | 398.11 | 0.1949465 | 0.0002436611 | 0.1949467 | 0.07161321 | 75.16528
36 | 316.23 | 0.1953656 | 0.0008893935 | 0.1953676 | 0.2608348 | 76.84131
37 | 251.19 | 0.1956689 | 0.001300096 | 0.1956732 | 0.3806885 | 78.46734
38 | 199.53 | 0.1960422 | 0.001684374 | 0.1960494 | 0.4922672 | 80.09837
39 | 158.49 | 0.1965948 | 0.001956107 | 0.1966045 | 0.5700709 | 81.7294
40 | 125.89 | 0.1968508 | 0.002126667 | 0.1968623 | 0.6189678 | 83.49043
41 | 100 | 0.1971858 | 0.002208128 | 0.1971981 | 0.6415833 | 85.13646
42 | 79.433 | 0.1976351 | 0.002293089 | 0.1976484 | 0.6647524 | 86.86749
43 | 63.096 | 0.1979125 | 0.00229466 | 0.1979258 | 0.6642755 | 88.68353
44 | 50.119 | 0.198379 | 0.002311775 | 0.1983924 | 0.6676563 | 90.51456
45 | 39.811 | 0.1985001 | 0.002295977 | 0.1985134 | 0.6626894 | 99.90074
46 | 31.623 | 0.1989176 | 0.002271685 | 0.1989306 | 0.6543026 | 101.8818
47 | 25.119 | 0.1992346 | 0.002252687 | 0.1992474 | 0.6477989 | 103.7378
48 | 19.953 | 0.1993918 | 0.00224283 | 0.1994044 | 0.6444562 | 107.1699
49 | 15.849 | 0.1997063 | 0.002198306 | 0.1997184 | 0.630669 | 109.3159
50 | 12.589 | 0.2000745 | 0.002145102 | 0.200086 | 0.6142742 | 111.662
51 | 10 | 0.2002907 | 0.002018067 | 0.2003009 | 0.577275 | 114.313
52 | 7.9433 | 0.2004975 | 0.001804461 | 0.2005056 | 0.5156435 | 116.9841
53 | 6.3096 | 0.2008199 | 0.001795591 | 0.2008279 | 0.5122851 | 119.7051
54 | 5.0119 | 0.2009369 | 0.001563886 | 0.2009429 | 0.4459224 | 122.4112
55 | 3.9811 | 0.2011803 | 0.00150288 | 0.2011859 | 0.4280093 | 125.1122
56 | 3.1623 | 0.2012234 | 0.00145227 | 0.2012287 | 0.4135079 | 127.9433
57 | 2.5119 | 0.2011966 | 0.001438074 | 0.2012017 | 0.4095208 | 130.7493
58 | 1.9953 | 0.201316 | 0.001322448 | 0.2013203 | 0.3763716 | 133.7154
59 | 1.5849 | 0.201364 | 0.001365574 | 0.2013686 | 0.3885524 | 136.8114
60 | 1.2589 | 0.2015507 | 0.001344649 | 0.2015552 | 0.3822439 | 139.9375
61 | 1 | 0.2016742 | 0.00136136 | 0.2016788 | 0.3867576 | 143.5385
62 | 0.79433 | 0.2018028 | 0.001536449 | 0.2018087 | 0.4362195 | 147.0496
63 | 0.63096 | 0.2017904 | 0.001520239 | 0.2017961 | 0.4316443 | 150.8407
64 | 0.50119 | 0.2019056 | 0.001551267 | 0.2019115 | 0.4402023 | 154.9318
65 | 0.39811 | 0.2020936 | 0.001742899 | 0.2021011 | 0.494119 | 159.4978
66 | 0.31623 | 0.2022497 | 0.00187514 | 0.2022584 | 0.5311975 | 164.6039
67 | 0.25119 | 0.2023623 | 0.001974609 | 0.2023719 | 0.5590625 | 170.385
68 | 0.19953 | 0.2025555 | 0.002199223 | 0.2025675 | 0.6220578 | 176.9662
69 | 0.15849 | 0.2027324 | 0.00230884 | 0.2027455 | 0.652491 | 184.5423
70 | 0.12589 | 0.2028807 | 0.002565462 | 0.2028969 | 0.7244765 | 193.5185
71 | 0.1 | 0.2029614 | 0.002782946 | 0.2029804 | 0.7855736 | 203.9497
72 | 0.079433 | 0.2031375 | 0.00302909 | 0.2031601 | 0.8543041 | 216.5009
73 | 0.063096 | 0.203684 | 0.003290209 | 0.2037106 | 0.9254465 | 231.5922
74 | 0.050119 | 0.2039383 | 0.003878504 | 0.2039752 | 1.089521 | 250.0035
75 | 0.039811 | 0.2042453 | 0.004523693 | 0.2042953 | 1.268799 | 272.5349
76 | 0.031623 | 0.2044872 | 0.005081214 | 0.2045503 | 1.423425 | 300.1514
77 | 0.025119 | 0.2048325 | 0.005450915 | 0.204905 | 1.524371 | 334.2831
78 | 0.019953 | 0.2054757 | 0.006168803 | 0.2055682 | 1.719621 | 376.6699
79 | 0.015849 | 0.2063056 | 0.00692285 | 0.2064217 | 1.921913 | 429.3718
80 | 0.012589 | 0.207195 | 0.007906097 | 0.2073458 | 2.185218 | 495.0491
81 | 0.01 | 0.2082484 | 0.009071483 | 0.2084459 | 2.494277 | 576.9866