## Sheet1
Index | Frequency (Hz) | Z' (Ω) | -Z'' (Ω) | Z (Ω) | -Phase (°) | Time (s)
1 | 1000000 | 1.871886 | -4.418134 | 4.79832 | -67.03848 | 12.41612
2 | 794330 | 1.34052 | -3.672924 | 3.909906 | -69.94926 | 14.23715
3 | 630960 | 0.9999758 | -2.977342 | 3.140783 | -71.43476 | 16.14819
4 | 501190 | 0.7650099 | -2.425452 | 2.543237 | -72.49424 | 18.23423
5 | 398110 | 0.6023332 | -1.970246 | 2.060261 | -73.00083 | 20.21026
6 | 316230 | 0.48829 | -1.597344 | 1.67031 | -73.0022 | 22.0063
7 | 251190 | 0.4979573 | -1.211484 | 1.30983 | -67.65582 | 26.38938
8 | 199530 | 0.4138625 | -0.9899938 | 1.073019 | -67.31285 | 27.99541
9 | 158490 | 0.3517139 | -0.8054703 | 0.8789113 | -66.4112 | 29.70644
10 | 125890 | 0.3080081 | -0.6535449 | 0.7224887 | -64.76604 | 31.31747
11 | 100000 | 0.2771993 | -0.5294619 | 0.5976365 | -62.36574 | 35.51555
12 | 79433 | 0.254648 | -0.4280635 | 0.4980803 | -59.25227 | 37.08657
13 | 63096 | 0.2386043 | -0.3463871 | 0.4206139 | -55.43949 | 38.85761
14 | 50119 | 0.2265801 | -0.2799793 | 0.3601763 | -51.01763 | 40.62864
15 | 39811 | 0.2175007 | -0.2260913 | 0.3137257 | -46.10945 | 42.22967
16 | 31623 | 0.2106536 | -0.1824247 | 0.2786641 | -40.89235 | 43.8357
17 | 25119 | 0.2055126 | -0.1470832 | 0.252723 | -35.5909 | 45.44673
18 | 19953 | 0.2015731 | -0.11837 | 0.2337588 | -30.42277 | 47.04776
19 | 15849 | 0.1985839 | -0.09517373 | 0.2202126 | -25.60664 | 48.71879
20 | 12589 | 0.1963634 | -0.0764454 | 0.210719 | -21.27125 | 50.38482
21 | 10000 | 0.1946163 | -0.0612795 | 0.204036 | -17.47783 | 53.35688
22 | 7943.3 | 0.1934084 | -0.04900123 | 0.1995193 | -14.21709 | 54.8679
23 | 6309.6 | 0.1923898 | -0.03902324 | 0.1963075 | -11.46599 | 56.47894
24 | 5011.9 | 0.1918642 | -0.03093957 | 0.1943428 | -9.160523 | 58.07996
25 | 3981.1 | 0.1913426 | -0.02436189 | 0.1928872 | -7.255905 | 59.691
26 | 3162.3 | 0.1911615 | -0.01904 | 0.1921074 | -5.687995 | 61.27702
27 | 2511.9 | 0.1910463 | -0.01473348 | 0.1916135 | -4.409918 | 62.87806
28 | 1995.3 | 0.1910584 | -0.01125117 | 0.1913894 | -3.370178 | 64.47408
29 | 1584.9 | 0.1912836 | -0.008456002 | 0.1914704 | -2.531205 | 66.11011
30 | 1258.9 | 0.1914871 | -0.006219543 | 0.1915881 | -1.860326 | 67.74614
31 | 1000 | 0.1917902 | -0.00438409 | 0.1918403 | -1.309484 | 69.36717
32 | 794.33 | 0.1920631 | -0.002918135 | 0.1920852 | -0.8704636 | 71.0782
33 | 630.96 | 0.1925335 | -0.001774902 | 0.1925416 | -0.5281759 | 72.65923
34 | 501.19 | 0.1926849 | -0.0008126891 | 0.1926866 | -0.2416556 | 74.32027
35 | 398.11 | 0.193017 | -7.771951e-05 | 0.193017 | -0.02307051 | 75.9713
36 | 316.23 | 0.1933722 | 0.0005210612 | 0.1933729 | 0.154389 | 77.58233
37 | 251.19 | 0.1937034 | 0.0009911139 | 0.1937059 | 0.2931604 | 79.22836
38 | 199.53 | 0.193992 | 0.001334154 | 0.1939966 | 0.3940379 | 80.81939
39 | 158.49 | 0.1943195 | 0.001571892 | 0.1943259 | 0.4634678 | 82.45042
40 | 125.89 | 0.1947034 | 0.001740037 | 0.1947111 | 0.5120309 | 84.11145
41 | 100 | 0.1949518 | 0.001807076 | 0.1949602 | 0.5310792 | 85.76248
42 | 79.433 | 0.1952546 | 0.001887511 | 0.1952638 | 0.5538565 | 87.47351
43 | 63.096 | 0.1956212 | 0.001902905 | 0.1956304 | 0.5573272 | 89.22454
44 | 50.119 | 0.1956319 | 0.001883113 | 0.195641 | 0.5515005 | 91.05057
45 | 39.811 | 0.1957617 | 0.00189565 | 0.1957709 | 0.5548038 | 100.5718
46 | 31.623 | 0.1959294 | 0.0018759 | 0.1959384 | 0.548554 | 102.4828
47 | 25.119 | 0.1963267 | 0.001882367 | 0.1963358 | 0.5493312 | 104.3488
48 | 19.953 | 0.1965286 | 0.001829327 | 0.1965371 | 0.5333051 | 107.7709
49 | 15.849 | 0.1969982 | 0.00176205 | 0.1970061 | 0.5124682 | 109.8919
50 | 12.589 | 0.1971714 | 0.001612501 | 0.197178 | 0.4685643 | 112.138
51 | 10 | 0.1983585 | 0.001602999 | 0.198365 | 0.4630156 | 114.719
52 | 7.9433 | 0.198207 | 0.001458592 | 0.1982124 | 0.4216281 | 117.3851
53 | 6.3096 | 0.1983554 | 0.001444742 | 0.1983607 | 0.4173122 | 119.9811
54 | 5.0119 | 0.198563 | 0.001310211 | 0.1985674 | 0.3780588 | 122.6772
55 | 3.9811 | 0.1985554 | 0.001226902 | 0.1985592 | 0.3540342 | 125.3882
56 | 3.1623 | 0.198623 | 0.00121046 | 0.1986267 | 0.3491711 | 128.1893
57 | 2.5119 | 0.1986305 | 0.001178028 | 0.198634 | 0.3398029 | 131.1353
58 | 1.9953 | 0.1987221 | 0.001196211 | 0.1987257 | 0.3448886 | 134.0714
59 | 1.5849 | 0.1987862 | 0.001257085 | 0.1987901 | 0.3623225 | 137.2224
60 | 1.2589 | 0.1989178 | 0.001309765 | 0.1989221 | 0.3772559 | 140.4335
61 | 1 | 0.1989898 | 0.001307649 | 0.1989941 | 0.3765102 | 144.0496
62 | 0.79433 | 0.1991322 | 0.001474308 | 0.1991376 | 0.4241912 | 147.6156
63 | 0.63096 | 0.1992999 | 0.001606836 | 0.1993064 | 0.4619316 | 151.4417
64 | 0.50119 | 0.1993108 | 0.001640406 | 0.1993176 | 0.4715559 | 155.5078
65 | 0.39811 | 0.1995148 | 0.001717489 | 0.1995222 | 0.4932086 | 159.9939
66 | 0.31623 | 0.1994299 | 0.001854114 | 0.1994385 | 0.5326674 | 165.1399
67 | 0.25119 | 0.1998138 | 0.002170826 | 0.1998256 | 0.6224508 | 170.8511
68 | 0.19953 | 0.1998283 | 0.002306822 | 0.1998416 | 0.6613945 | 177.3922
69 | 0.15849 | 0.2000484 | 0.002567238 | 0.2000648 | 0.7352414 | 184.9583
70 | 0.12589 | 0.2002898 | 0.002741856 | 0.2003085 | 0.7842986 | 193.8295
71 | 0.1 | 0.2006293 | 0.003119266 | 0.2006535 | 0.8907293 | 204.3457
72 | 0.079433 | 0.2007006 | 0.00361339 | 0.2007332 | 1.031435 | 216.9769
73 | 0.063096 | 0.201158 | 0.003993752 | 0.2011977 | 1.13739 | 232.0832
74 | 0.050119 | 0.201495 | 0.00453033 | 0.2015459 | 1.287998 | 250.4295
75 | 0.039811 | 0.2017691 | 0.004988985 | 0.2018308 | 1.416419 | 272.9709
76 | 0.031623 | 0.2021898 | 0.00568021 | 0.2022696 | 1.609213 | 300.5725
77 | 0.025119 | 0.2030171 | 0.006531032 | 0.2031221 | 1.842562 | 334.7641
78 | 0.019953 | 0.2039215 | 0.007539284 | 0.2040608 | 2.117347 | 377.1259
79 | 0.015849 | 0.2047741 | 0.008762236 | 0.2049615 | 2.450178 | 429.7978
80 | 0.012589 | 0.2056727 | 0.01033946 | 0.2059324 | 2.877917 | 495.5251
81 | 0.01 | 0.2066501 | 0.01212847 | 0.2070057 | 3.358885 | 577.5226