## Sheet1
Index | Frequency (Hz) | Z' (Ω) | -Z'' (Ω) | Z (Ω) | -Phase (°) | Time (s)
1 | 1000000 | 1.858694 | -4.354365 | 4.734474 | -66.88442 | 12.31612
2 | 794330 | 1.329737 | -3.621646 | 3.858046 | -69.8386 | 14.14215
3 | 630960 | 0.9941275 | -2.940474 | 3.103978 | -71.32042 | 16.07818
4 | 501190 | 0.7603451 | -2.394549 | 2.512367 | -72.38371 | 18.11422
5 | 398110 | 0.5974007 | -1.946453 | 2.036067 | -72.93783 | 21.53629
6 | 316230 | 0.6227199 | -1.462567 | 1.589617 | -66.93706 | 25.84437
7 | 251190 | 0.494409 | -1.196792 | 1.294894 | -67.55389 | 27.4604
8 | 199530 | 0.4111412 | -0.9774346 | 1.060385 | -67.18677 | 29.16143
9 | 158490 | 0.3501329 | -0.7952366 | 0.8689041 | -66.2367 | 30.86746
10 | 125890 | 0.3069636 | -0.64511 | 0.7144184 | -64.55343 | 32.46849
11 | 100000 | 0.2766535 | -0.5226747 | 0.5913764 | -62.10758 | 36.67157
12 | 79433 | 0.2547608 | -0.4229729 | 0.4937703 | -58.93903 | 38.1776
13 | 63096 | 0.238905 | -0.3421735 | 0.4173228 | -55.07732 | 39.88363
14 | 50119 | 0.2268841 | -0.2765008 | 0.3576717 | -50.62923 | 41.58466
15 | 39811 | 0.2179721 | -0.2232752 | 0.3120315 | -45.68857 | 43.36569
16 | 31623 | 0.2114403 | -0.1801595 | 0.2777849 | -40.43295 | 44.97172
17 | 25119 | 0.2065502 | -0.1452306 | 0.2524974 | -35.11202 | 46.57275
18 | 19953 | 0.2027098 | -0.1168997 | 0.2340017 | -29.97141 | 48.17878
19 | 15849 | 0.1998821 | -0.09399666 | 0.2208806 | -25.18575 | 49.77981
20 | 12589 | 0.1975592 | -0.07545014 | 0.2114767 | -20.90243 | 51.47084
21 | 10000 | 0.1959724 | -0.0604794 | 0.2050925 | -17.15084 | 54.4379
22 | 7943.3 | 0.1948488 | -0.04835429 | 0.200759 | -13.93715 | 55.94892
23 | 6309.6 | 0.1939227 | -0.0384996 | 0.1977074 | -11.22896 | 57.62996
24 | 5011.9 | 0.1932597 | -0.030495 | 0.1956509 | -8.966929 | 59.23098
25 | 3981.1 | 0.1927015 | -0.02396684 | 0.1941862 | -7.089636 | 60.82701
26 | 3162.3 | 0.192399 | -0.018682 | 0.1933039 | -5.546051 | 62.43804
27 | 2511.9 | 0.1922056 | -0.01440643 | 0.1927448 | -4.286486 | 64.12408
28 | 1995.3 | 0.1922092 | -0.01093959 | 0.1925203 | -3.257475 | 65.7301
29 | 1584.9 | 0.1922502 | -0.008164412 | 0.1924235 | -2.431755 | 67.42614
30 | 1258.9 | 0.1923341 | -0.005899949 | 0.1924245 | -1.757027 | 69.00717
31 | 1000 | 0.1926287 | -0.004076775 | 0.1926719 | -1.212421 | 70.6932
32 | 794.33 | 0.1927914 | -0.002573241 | 0.1928086 | -0.7646973 | 72.39423
33 | 630.96 | 0.1930753 | -0.001371252 | 0.1930802 | -0.4069171 | 73.98026
34 | 501.19 | 0.1934788 | -0.0004331393 | 0.1934793 | -0.1282673 | 75.66129
35 | 398.11 | 0.1938206 | 0.0003386226 | 0.1938209 | 0.100101 | 77.26732
36 | 316.23 | 0.1943066 | 0.0009744803 | 0.1943091 | 0.2873455 | 78.88335
37 | 251.19 | 0.1947849 | 0.001486824 | 0.1947906 | 0.4373391 | 80.52938
38 | 199.53 | 0.1951844 | 0.001802 | 0.1951927 | 0.5289565 | 82.13541
39 | 158.49 | 0.1955348 | 0.002020805 | 0.1955452 | 0.592117 | 83.76144
40 | 125.89 | 0.1959146 | 0.002204172 | 0.195927 | 0.6445889 | 85.44747
41 | 100 | 0.19649 | 0.002328126 | 0.1965038 | 0.6788414 | 87.1035
42 | 79.433 | 0.196882 | 0.002361966 | 0.1968962 | 0.6873365 | 88.80953
43 | 63.096 | 0.1972805 | 0.002424276 | 0.1972954 | 0.704042 | 90.56557
44 | 50.119 | 0.1978249 | 0.002418097 | 0.1978397 | 0.7003158 | 92.3216
45 | 39.811 | 0.1980034 | 0.002423158 | 0.1980182 | 0.7011487 | 101.7278
46 | 31.623 | 0.1984321 | 0.002384154 | 0.1984464 | 0.6883736 | 103.6288
47 | 25.119 | 0.1987338 | 0.002344282 | 0.1987477 | 0.6758347 | 105.4748
48 | 19.953 | 0.198998 | 0.002347062 | 0.1990119 | 0.6757379 | 108.9219
49 | 15.849 | 0.1992555 | 0.002249517 | 0.1992682 | 0.6468195 | 111.0729
50 | 12.589 | 0.1994425 | 0.00219341 | 0.1994546 | 0.6300966 | 113.329
51 | 10 | 0.1996409 | 0.002081016 | 0.1996517 | 0.5972179 | 115.915
52 | 7.9433 | 0.1998138 | 0.001990124 | 0.1998238 | 0.5706407 | 118.5061
53 | 6.3096 | 0.2000841 | 0.001890814 | 0.200093 | 0.5414347 | 121.2121
54 | 5.0119 | 0.2002825 | 0.00166337 | 0.2002894 | 0.4758373 | 124.0132
55 | 3.9811 | 0.2004554 | 0.001637902 | 0.200462 | 0.468148 | 126.7442
56 | 3.1623 | 0.2005255 | 0.001496175 | 0.2005311 | 0.4274913 | 129.4853
57 | 2.5119 | 0.2006556 | 0.001456386 | 0.2006608 | 0.4158534 | 132.2863
58 | 1.9953 | 0.2007438 | 0.001425721 | 0.2007488 | 0.4069188 | 135.2474
59 | 1.5849 | 0.2008019 | 0.00139955 | 0.2008068 | 0.3993339 | 138.3234
60 | 1.2589 | 0.2011506 | 0.00143474 | 0.2011557 | 0.4086647 | 141.5995
61 | 1 | 0.2013031 | 0.001428242 | 0.2013082 | 0.4065057 | 145.2706
62 | 0.79433 | 0.2016413 | 0.001552139 | 0.2016473 | 0.441027 | 148.9116
63 | 0.63096 | 0.2017481 | 0.001545962 | 0.201754 | 0.4390396 | 152.7377
64 | 0.50119 | 0.2018494 | 0.001688204 | 0.2018564 | 0.4791925 | 156.8288
65 | 0.39811 | 0.2020903 | 0.001829445 | 0.2020986 | 0.5186621 | 161.4099
66 | 0.31623 | 0.2021837 | 0.001827361 | 0.2021919 | 0.5178321 | 166.501
67 | 0.25119 | 0.2021371 | 0.002144562 | 0.2021485 | 0.6078534 | 172.2321
68 | 0.19953 | 0.2023884 | 0.002142094 | 0.2023997 | 0.6064004 | 178.7982
69 | 0.15849 | 0.202368 | 0.002467816 | 0.202383 | 0.6986701 | 186.3893
70 | 0.12589 | 0.2027313 | 0.002611902 | 0.2027481 | 0.7381332 | 195.2605
71 | 0.1 | 0.2029127 | 0.002933013 | 0.2029339 | 0.8281274 | 205.7717
72 | 0.079433 | 0.2026698 | 0.003473254 | 0.2026995 | 0.9818105 | 218.2779
73 | 0.063096 | 0.2027136 | 0.003594739 | 0.2027455 | 1.015925 | 233.3892
74 | 0.050119 | 0.2029269 | 0.004093973 | 0.2029682 | 1.155764 | 251.7605
75 | 0.039811 | 0.2028341 | 0.004660972 | 0.2028876 | 1.316382 | 274.232
76 | 0.031623 | 0.2031478 | 0.005159942 | 0.2032133 | 1.454997 | 301.9285
77 | 0.025119 | 0.2038183 | 0.005723913 | 0.2038987 | 1.608638 | 336.0551
78 | 0.019953 | 0.2044021 | 0.006590366 | 0.2045083 | 1.8467 | 378.4369
79 | 0.015849 | 0.2048131 | 0.007544997 | 0.204952 | 2.109733 | 431.1289
80 | 0.012589 | 0.2052216 | 0.008734607 | 0.2054074 | 2.437142 | 496.7061
81 | 0.01 | 0.2063373 | 0.009952813 | 0.2065772 | 2.761558 | 578.7036