## Sheet1
Index | Frequency (Hz) | Z' (Ω) | -Z'' (Ω) | Z (Ω) | -Phase (°) | Time (s)
1 | 1000000 | 1.880986 | -4.401952 | 4.786992 | -66.86262 | 13.42713
2 | 794330 | 1.347799 | -3.659499 | 3.899807 | -69.78117 | 15.26317
3 | 630960 | 1.008038 | -2.966859 | 3.133432 | -71.23399 | 17.1692
4 | 501190 | 0.7710386 | -2.416192 | 2.536235 | -72.30144 | 19.24024
5 | 398110 | 0.6083728 | -1.962883 | 2.055 | -72.77978 | 21.14628
6 | 316230 | 0.6338096 | -1.473107 | 1.603671 | -66.72004 | 25.55436
7 | 251190 | 0.504702 | -1.205494 | 1.306881 | -67.28248 | 27.18039
8 | 199530 | 0.4217343 | -0.9846996 | 1.071211 | -66.81517 | 28.88142
9 | 158490 | 0.3601716 | -0.8008694 | 0.8781318 | -65.78532 | 30.58745
10 | 125890 | 0.3172509 | -0.6497444 | 0.7230601 | -63.97512 | 32.17848
11 | 100000 | 0.2868714 | -0.5264073 | 0.5994997 | -61.41135 | 36.43656
12 | 79433 | 0.2648609 | -0.4259943 | 0.5016198 | -58.12882 | 37.93759
13 | 63096 | 0.2489048 | -0.3446948 | 0.4251683 | -54.16688 | 39.70862
14 | 50119 | 0.2369487 | -0.2786631 | 0.3657838 | -49.62531 | 41.41965
15 | 39811 | 0.2279378 | -0.2251763 | 0.320406 | -44.65082 | 43.02568
16 | 31623 | 0.2209985 | -0.1817239 | 0.2861187 | -39.42998 | 44.65671
17 | 25119 | 0.2157907 | -0.1464604 | 0.2607993 | -34.16532 | 46.26274
18 | 19953 | 0.2119283 | -0.1179617 | 0.242546 | -29.10081 | 47.88377
19 | 15849 | 0.2090151 | -0.09485779 | 0.2295328 | -24.41008 | 49.5648
20 | 12589 | 0.2068422 | -0.07618328 | 0.2204259 | -20.21956 | 51.17583
21 | 10000 | 0.2049547 | -0.06103205 | 0.2138489 | -16.58264 | 54.05789
22 | 7943.3 | 0.2036573 | -0.0487666 | 0.2094146 | -13.46616 | 55.57392
23 | 6309.6 | 0.202749 | -0.03880816 | 0.2064297 | -10.83591 | 57.25494
24 | 5011.9 | 0.2021059 | -0.0307592 | 0.2044332 | -8.653638 | 58.86098
25 | 3981.1 | 0.2017098 | -0.02417243 | 0.203153 | -6.833604 | 60.47701
26 | 3162.3 | 0.2015057 | -0.01883494 | 0.2023841 | -5.339978 | 62.07304
27 | 2511.9 | 0.2014856 | -0.01450961 | 0.2020074 | -4.118937 | 63.68406
28 | 1995.3 | 0.2015168 | -0.01102306 | 0.201818 | -3.130986 | 65.3701
29 | 1584.9 | 0.2016792 | -0.008206818 | 0.2018461 | -2.330219 | 66.94613
30 | 1258.9 | 0.201845 | -0.005929943 | 0.2019321 | -1.682791 | 68.53715
31 | 1000 | 0.2021867 | -0.004080124 | 0.2022278 | -1.156071 | 70.20818
32 | 794.33 | 0.2025638 | -0.002583303 | 0.2025803 | -0.7306555 | 71.90922
33 | 630.96 | 0.202889 | -0.001394512 | 0.2028937 | -0.3938034 | 73.50525
34 | 501.19 | 0.2033131 | -0.0004073609 | 0.2033135 | -0.1147984 | 75.20128
35 | 398.11 | 0.2038053 | 0.0003457689 | 0.2038056 | 0.09720591 | 76.78231
36 | 316.23 | 0.2041845 | 0.0009521716 | 0.2041868 | 0.2671849 | 78.38834
37 | 251.19 | 0.2045508 | 0.001403274 | 0.2045556 | 0.3930586 | 80.09437
38 | 199.53 | 0.2050392 | 0.001805488 | 0.2050472 | 0.5045091 | 81.6804
39 | 158.49 | 0.2055132 | 0.002070843 | 0.2055236 | 0.5773184 | 83.32143
40 | 125.89 | 0.2059601 | 0.00224511 | 0.2059723 | 0.6245397 | 85.06246
41 | 100 | 0.2062698 | 0.002363948 | 0.2062834 | 0.6566076 | 86.71349
42 | 79.433 | 0.2067574 | 0.002412327 | 0.2067715 | 0.6684638 | 88.41452
43 | 63.096 | 0.2071807 | 0.002421128 | 0.2071948 | 0.6695322 | 90.17555
44 | 50.119 | 0.207511 | 0.002438499 | 0.2075253 | 0.6732618 | 91.92159
45 | 39.811 | 0.2078239 | 0.002416125 | 0.2078379 | 0.6660809 | 101.3928
46 | 31.623 | 0.2082092 | 0.002456713 | 0.2082237 | 0.6760158 | 103.4388
47 | 25.119 | 0.2085428 | 0.002423315 | 0.2085568 | 0.6657603 | 105.3048
48 | 19.953 | 0.2088299 | 0.002373065 | 0.2088434 | 0.65106 | 108.7469
49 | 15.849 | 0.2092734 | 0.002312822 | 0.2092861 | 0.6331887 | 110.8879
50 | 12.589 | 0.2094579 | 0.00217849 | 0.2094692 | 0.5958897 | 113.204
51 | 10 | 0.2098761 | 0.002129739 | 0.2098869 | 0.5813946 | 115.79
52 | 7.9433 | 0.210058 | 0.002057248 | 0.2100681 | 0.5611205 | 118.3961
53 | 6.3096 | 0.2103086 | 0.001913663 | 0.2103173 | 0.5213377 | 121.0721
54 | 5.0119 | 0.2105724 | 0.001737935 | 0.2105796 | 0.4728732 | 123.7282
55 | 3.9811 | 0.2107315 | 0.001599111 | 0.2107375 | 0.4347741 | 126.4992
56 | 3.1623 | 0.21086 | 0.001590946 | 0.210866 | 0.4322906 | 129.3153
57 | 2.5119 | 0.2109234 | 0.001490466 | 0.2109287 | 0.4048671 | 132.2813
58 | 1.9953 | 0.2112729 | 0.001461779 | 0.211278 | 0.3964182 | 135.3024
59 | 1.5849 | 0.2112752 | 0.001424017 | 0.21128 | 0.3861737 | 138.3634
60 | 1.2589 | 0.2113471 | 0.001437401 | 0.211352 | 0.3896704 | 141.5545
61 | 1 | 0.2115976 | 0.001535884 | 0.2116032 | 0.4158748 | 145.2206
62 | 0.79433 | 0.2116373 | 0.00156307 | 0.2116431 | 0.4231564 | 148.7666
63 | 0.63096 | 0.2118505 | 0.001670014 | 0.2118571 | 0.4516524 | 152.5577
64 | 0.50119 | 0.2120456 | 0.001749228 | 0.2120528 | 0.4726396 | 156.6388
65 | 0.39811 | 0.2122365 | 0.001874083 | 0.2122448 | 0.505918 | 161.1099
66 | 0.31623 | 0.2123954 | 0.001995627 | 0.2124048 | 0.5383244 | 166.176
67 | 0.25119 | 0.2126103 | 0.002238694 | 0.2126221 | 0.6032774 | 171.9821
68 | 0.19953 | 0.2128256 | 0.002390922 | 0.212839 | 0.6436444 | 178.5582
69 | 0.15849 | 0.2130257 | 0.002561172 | 0.2130411 | 0.6888242 | 186.1193
70 | 0.12589 | 0.2133366 | 0.002902632 | 0.2133563 | 0.7795114 | 194.9155
71 | 0.1 | 0.2136414 | 0.003180401 | 0.213665 | 0.8528782 | 205.4367
72 | 0.079433 | 0.213682 | 0.003563868 | 0.2137117 | 0.9555118 | 217.9129
73 | 0.063096 | 0.2142028 | 0.003962465 | 0.2142395 | 1.059774 | 232.9792
74 | 0.050119 | 0.2145655 | 0.00448985 | 0.2146125 | 1.198757 | 251.3205
75 | 0.039811 | 0.2149228 | 0.005083412 | 0.2149829 | 1.354923 | 273.822
76 | 0.031623 | 0.2153786 | 0.005692238 | 0.2154538 | 1.513917 | 301.4335
77 | 0.025119 | 0.2157218 | 0.006372505 | 0.2158159 | 1.692047 | 335.5451
78 | 0.019953 | 0.2162056 | 0.007169296 | 0.2163245 | 1.89921 | 377.8969
79 | 0.015849 | 0.2169714 | 0.008224982 | 0.2171272 | 2.170937 | 430.6039
80 | 0.012589 | 0.2178864 | 0.00953264 | 0.2180948 | 2.505122 | 496.2611
81 | 0.01 | 0.2191488 | 0.01105869 | 0.2194276 | 2.888809 | 578.2786