## Sheet1
Index | Frequency (Hz) | Z' (Ω) | -Z'' (Ω) | Z (Ω) | -Phase (°) | Time (s)
1 | 1000000 | 1.914172 | -4.551225 | 4.937378 | -67.18917 | 13.31713
2 | 794330 | 1.366122 | -3.780692 | 4.01994 | -70.1331 | 15.14317
3 | 630960 | 1.018813 | -3.064027 | 3.228969 | -71.60763 | 17.0742
4 | 501190 | 0.7777776 | -2.493355 | 2.61185 | -72.6752 | 19.09024
5 | 398110 | 0.6112333 | -2.02376 | 2.114051 | -73.19418 | 20.99128
6 | 316230 | 0.4961682 | -1.63936 | 1.7128 | -73.16105 | 22.79231
7 | 251190 | 0.507504 | -1.242648 | 1.342287 | -67.78464 | 27.23539
8 | 199530 | 0.4222935 | -1.014073 | 1.098488 | -67.39153 | 28.85642
9 | 158490 | 0.3597228 | -0.8243949 | 0.8994595 | -66.42606 | 30.56245
10 | 125890 | 0.3157304 | -0.6683966 | 0.7392156 | -64.71536 | 32.16848
11 | 100000 | 0.2846861 | -0.5409853 | 0.6113193 | -62.24503 | 36.36156
12 | 79433 | 0.2625188 | -0.4379354 | 0.5105914 | -59.05958 | 37.86759
13 | 63096 | 0.2461859 | -0.3539213 | 0.4311239 | -55.17772 | 39.56862
14 | 50119 | 0.2341092 | -0.2860166 | 0.3696115 | -50.69912 | 41.18465
15 | 39811 | 0.2250787 | -0.2309931 | 0.3225186 | -45.74297 | 42.79068
16 | 31623 | 0.2182252 | -0.1863896 | 0.2869902 | -40.50116 | 44.49171
17 | 25119 | 0.2131034 | -0.1502078 | 0.260721 | -35.17842 | 46.09774
18 | 19953 | 0.2091322 | -0.1208797 | 0.2415537 | -30.02818 | 47.71377
19 | 15849 | 0.2060983 | -0.09710723 | 0.2278296 | -25.22839 | 49.3898
20 | 12589 | 0.2040794 | -0.07802463 | 0.2184863 | -20.9231 | 51.07083
21 | 10000 | 0.202239 | -0.06246913 | 0.2116672 | -17.16527 | 53.97789
22 | 7943.3 | 0.2010829 | -0.04992252 | 0.2071874 | -13.94282 | 55.49891
23 | 6309.6 | 0.2001633 | -0.03975962 | 0.2040739 | -11.23477 | 57.17494
24 | 5011.9 | 0.1996001 | -0.031479 | 0.2020671 | -8.962317 | 58.79598
25 | 3981.1 | 0.1991054 | -0.02475793 | 0.2006388 | -7.08811 | 60.452
26 | 3162.3 | 0.1989014 | -0.0193016 | 0.1998357 | -5.54269 | 62.11804
27 | 2511.9 | 0.1988871 | -0.01489411 | 0.199444 | -4.282732 | 63.71907
28 | 1995.3 | 0.198997 | -0.01134437 | 0.1993201 | -3.262772 | 65.33009
29 | 1584.9 | 0.1991659 | -0.008459488 | 0.1993455 | -2.432152 | 66.89113
30 | 1258.9 | 0.1993733 | -0.006117443 | 0.1994671 | -1.757476 | 68.54216
31 | 1000 | 0.1997002 | -0.004225657 | 0.1997449 | -1.212198 | 70.20818
32 | 794.33 | 0.1999981 | -0.002727946 | 0.2000167 | -0.7814579 | 71.90422
33 | 630.96 | 0.2003359 | -0.001491102 | 0.2003415 | -0.4264451 | 73.49025
34 | 501.19 | 0.2008381 | -0.0004990931 | 0.2008387 | -0.1423827 | 75.11628
35 | 398.11 | 0.2011891 | 0.0002801418 | 0.2011893 | 0.07978031 | 76.68731
36 | 316.23 | 0.2016811 | 0.0009325858 | 0.2016833 | 0.2649373 | 78.34834
37 | 251.19 | 0.2021437 | 0.001383908 | 0.2021484 | 0.3922501 | 79.97937
38 | 199.53 | 0.2025975 | 0.001781012 | 0.2026054 | 0.5036679 | 81.6404
39 | 158.49 | 0.2030287 | 0.002068588 | 0.2030393 | 0.5837464 | 83.28643
40 | 125.89 | 0.2034756 | 0.002216765 | 0.2034876 | 0.6241842 | 84.97246
41 | 100 | 0.2038826 | 0.002360244 | 0.2038963 | 0.6632541 | 86.68349
42 | 79.433 | 0.2043086 | 0.002444391 | 0.2043233 | 0.685466 | 88.37952
43 | 63.096 | 0.204794 | 0.002366125 | 0.2048076 | 0.6619478 | 90.19556
44 | 50.119 | 0.2050752 | 0.002435604 | 0.2050896 | 0.6804493 | 91.94659
45 | 39.811 | 0.2054741 | 0.002460854 | 0.2054889 | 0.6861681 | 101.3428
46 | 31.623 | 0.2057444 | 0.002375103 | 0.2057581 | 0.66139 | 103.3688
47 | 25.119 | 0.2061772 | 0.002361396 | 0.2061907 | 0.6561934 | 105.3798
48 | 19.953 | 0.2064333 | 0.002400451 | 0.2064473 | 0.6662177 | 108.8519
49 | 15.849 | 0.2068834 | 0.002346725 | 0.2068967 | 0.6498909 | 110.9979
50 | 12.589 | 0.2071517 | 0.002271524 | 0.2071642 | 0.6282523 | 113.239
51 | 10 | 0.207345 | 0.002069367 | 0.2073554 | 0.5718105 | 115.81
52 | 7.9433 | 0.2077183 | 0.001985568 | 0.2077278 | 0.5476707 | 118.3961
53 | 6.3096 | 0.2080855 | 0.00186682 | 0.2080939 | 0.51401 | 121.1171
54 | 5.0119 | 0.2083729 | 0.001709264 | 0.2083799 | 0.4699816 | 123.8532
55 | 3.9811 | 0.2086026 | 0.00156524 | 0.2086085 | 0.4299081 | 126.6742
56 | 3.1623 | 0.2087118 | 0.001531711 | 0.2087174 | 0.4204793 | 129.5153
57 | 2.5119 | 0.2087667 | 0.001483953 | 0.208772 | 0.4072624 | 132.4863
58 | 1.9953 | 0.2088867 | 0.00142354 | 0.2088915 | 0.3904585 | 135.4874
59 | 1.5849 | 0.2090733 | 0.001496017 | 0.2090787 | 0.4099711 | 138.5785
60 | 1.2589 | 0.2092074 | 0.001455801 | 0.2092124 | 0.3986947 | 141.8745
61 | 1 | 0.2093702 | 0.001544302 | 0.2093759 | 0.4226026 | 145.4706
62 | 0.79433 | 0.209534 | 0.001570674 | 0.2095398 | 0.4294831 | 149.0166
63 | 0.63096 | 0.2096376 | 0.001667439 | 0.2096442 | 0.455716 | 152.8127
64 | 0.50119 | 0.2098014 | 0.001859285 | 0.2098096 | 0.5077489 | 156.9688
65 | 0.39811 | 0.20999 | 0.001891537 | 0.2099985 | 0.5160921 | 161.4449
66 | 0.31623 | 0.2101912 | 0.002016657 | 0.2102008 | 0.5497015 | 166.531
67 | 0.25119 | 0.2103636 | 0.002300908 | 0.2103762 | 0.6266629 | 172.3221
68 | 0.19953 | 0.2106662 | 0.002541879 | 0.2106815 | 0.6912921 | 178.8682
69 | 0.15849 | 0.2109358 | 0.002751612 | 0.2109537 | 0.7473687 | 186.5043
70 | 0.12589 | 0.2109414 | 0.002920775 | 0.2109616 | 0.7932886 | 195.3055
71 | 0.1 | 0.2114037 | 0.003247268 | 0.2114286 | 0.880023 | 205.8167
72 | 0.079433 | 0.2116258 | 0.00365636 | 0.2116574 | 0.989828 | 218.2929
73 | 0.063096 | 0.2119172 | 0.004181472 | 0.2119584 | 1.130393 | 233.3892
74 | 0.050119 | 0.2123112 | 0.004646657 | 0.2123621 | 1.253779 | 251.7355
75 | 0.039811 | 0.212715 | 0.005246291 | 0.2127796 | 1.412827 | 274.232
76 | 0.031623 | 0.2132814 | 0.005938056 | 0.213364 | 1.594784 | 301.8535
77 | 0.025119 | 0.2137318 | 0.006761905 | 0.2138387 | 1.812082 | 335.9801
78 | 0.019953 | 0.2142636 | 0.007576883 | 0.2143976 | 2.025274 | 378.3669
79 | 0.015849 | 0.2149938 | 0.00861805 | 0.2151665 | 2.295479 | 431.1289
80 | 0.012589 | 0.2158561 | 0.009714064 | 0.2160745 | 2.576715 | 496.7311
81 | 0.01 | 0.2170129 | 0.01116415 | 0.2172999 | 2.944964 | 578.6386