## Sheet1
Index | Frequency (Hz) | Z' (Ω) | -Z'' (Ω) | Z (Ω) | -Phase (°) | Time (s)
1 | 1000000 | 1.908671 | -4.541048 | 4.925864 | -67.20225 | 13.28314
2 | 794330 | 1.361506 | -3.768663 | 4.007059 | -70.13672 | 15.10917
3 | 630960 | 1.016436 | -3.056493 | 3.22107 | -71.60547 | 17.08521
4 | 501190 | 0.7773278 | -2.489415 | 2.607954 | -72.65886 | 19.09624
5 | 398110 | 0.6108184 | -2.021173 | 2.111454 | -73.18467 | 21.00728
6 | 316230 | 0.4954963 | -1.636665 | 1.710026 | -73.15643 | 22.86831
7 | 251190 | 0.5067961 | -1.241946 | 1.34137 | -67.8013 | 27.2564
8 | 199530 | 0.4216518 | -1.013977 | 1.098153 | -67.42052 | 28.87742
9 | 158490 | 0.3588429 | -0.8245403 | 0.8992413 | -66.48115 | 30.57845
10 | 125890 | 0.3146333 | -0.6687648 | 0.7390809 | -64.80446 | 32.18448
11 | 100000 | 0.2835955 | -0.5420735 | 0.6117762 | -62.38287 | 36.38757
12 | 79433 | 0.260952 | -0.4386007 | 0.5103592 | -59.24884 | 37.89359
13 | 63096 | 0.2444998 | -0.3548211 | 0.4309039 | -55.43009 | 39.58462
14 | 50119 | 0.2322551 | -0.2870525 | 0.3692446 | -51.02357 | 41.29065
15 | 39811 | 0.2230175 | -0.232114 | 0.3218908 | -46.14499 | 42.89668
16 | 31623 | 0.2159388 | -0.1874602 | 0.2859561 | -40.96182 | 44.50271
17 | 25119 | 0.2105138 | -0.1512304 | 0.259204 | -35.69297 | 46.17874
18 | 19953 | 0.2064893 | -0.1218426 | 0.2397571 | -30.54347 | 47.78477
19 | 15849 | 0.2032901 | -0.09795233 | 0.225658 | -25.72641 | 49.4608
20 | 12589 | 0.2010134 | -0.07865982 | 0.2158559 | -21.37121 | 51.07684
21 | 10000 | 0.1991824 | -0.0630344 | 0.2089186 | -17.56079 | 53.97389
22 | 7943.3 | 0.1978747 | -0.05035521 | 0.2041814 | -14.27759 | 55.56992
23 | 6309.6 | 0.1969684 | -0.04009587 | 0.201008 | -11.5062 | 57.17095
24 | 5011.9 | 0.1963413 | -0.03174245 | 0.1988907 | -9.183532 | 58.84198
25 | 3981.1 | 0.1958989 | -0.02495682 | 0.1974822 | -7.26017 | 60.43801
26 | 3162.3 | 0.1956818 | -0.01945831 | 0.1966469 | -5.678739 | 62.04404
27 | 2511.9 | 0.1955732 | -0.01501974 | 0.1961491 | -4.391615 | 63.63507
28 | 1995.3 | 0.1955995 | -0.01143346 | 0.1959333 | -3.34533 | 65.2511
29 | 1584.9 | 0.1958989 | -0.008526218 | 0.1960844 | -2.492144 | 66.88713
30 | 1258.9 | 0.1960648 | -0.006205402 | 0.196163 | -1.812792 | 68.46816
31 | 1000 | 0.1964357 | -0.004318363 | 0.1964832 | -1.259364 | 70.14419
32 | 794.33 | 0.196662 | -0.002795825 | 0.1966818 | -0.8144848 | 71.84522
33 | 630.96 | 0.1971787 | -0.001543997 | 0.1971848 | -0.4486423 | 73.50125
34 | 501.19 | 0.197528 | -0.0005683484 | 0.1975289 | -0.164857 | 75.11228
35 | 398.11 | 0.1979058 | 0.0002388058 | 0.1979059 | 0.06913673 | 76.68831
36 | 316.23 | 0.1983077 | 0.0008738438 | 0.1983096 | 0.2524725 | 78.29434
37 | 251.19 | 0.1987409 | 0.001425317 | 0.198746 | 0.4109031 | 79.92537
38 | 199.53 | 0.1991972 | 0.0017563 | 0.1992049 | 0.5051575 | 81.5864
39 | 158.49 | 0.1996831 | 0.001983927 | 0.199693 | 0.5692365 | 83.31243
40 | 125.89 | 0.2000858 | 0.002185976 | 0.2000978 | 0.6259423 | 84.99346
41 | 100 | 0.2003827 | 0.002298584 | 0.2003959 | 0.6572093 | 86.64949
42 | 79.433 | 0.200849 | 0.00235422 | 0.2008628 | 0.671553 | 88.35552
43 | 63.096 | 0.2012857 | 0.002368088 | 0.2012996 | 0.674043 | 90.10156
44 | 50.119 | 0.2016911 | 0.002390597 | 0.2017053 | 0.6790814 | 91.85759
45 | 39.811 | 0.2020278 | 0.002386525 | 0.2020419 | 0.6767953 | 101.2438
46 | 31.623 | 0.2024408 | 0.002333894 | 0.2024542 | 0.6605208 | 103.2198
47 | 25.119 | 0.2027014 | 0.002365794 | 0.2027152 | 0.6686873 | 105.0708
48 | 19.953 | 0.203058 | 0.002402762 | 0.2030723 | 0.6779425 | 108.5029
49 | 15.849 | 0.2035119 | 0.002295828 | 0.2035249 | 0.6463291 | 110.6389
50 | 12.589 | 0.2038489 | 0.002224127 | 0.2038611 | 0.6251102 | 112.955
51 | 10 | 0.2041951 | 0.002081552 | 0.2042057 | 0.5840495 | 115.596
52 | 7.9433 | 0.2042499 | 0.001967125 | 0.2042594 | 0.5517969 | 118.1821
53 | 6.3096 | 0.2046022 | 0.001864386 | 0.2046107 | 0.522079 | 120.8881
54 | 5.0119 | 0.2048911 | 0.001742111 | 0.2048985 | 0.4871524 | 123.6042
55 | 3.9811 | 0.2050602 | 0.001628046 | 0.2050667 | 0.454882 | 126.3002
56 | 3.1623 | 0.205216 | 0.001523712 | 0.2052216 | 0.4254088 | 129.1063
57 | 2.5119 | 0.2052906 | 0.00150401 | 0.2052961 | 0.4197558 | 131.9773
58 | 1.9953 | 0.2055511 | 0.001467843 | 0.2055564 | 0.4091428 | 134.9234
59 | 1.5849 | 0.2056204 | 0.001425176 | 0.2056253 | 0.3971165 | 137.9744
60 | 1.2589 | 0.2056848 | 0.001436868 | 0.2056898 | 0.4002489 | 141.2255
61 | 1 | 0.2058414 | 0.001469485 | 0.2058466 | 0.409023 | 144.8216
62 | 0.79433 | 0.2061022 | 0.001584242 | 0.2061083 | 0.4404058 | 148.3826
63 | 0.63096 | 0.2062511 | 0.00160854 | 0.2062574 | 0.4468373 | 152.1887
64 | 0.50119 | 0.2063307 | 0.001951836 | 0.2063399 | 0.5419872 | 156.3398
65 | 0.39811 | 0.2065954 | 0.002075654 | 0.2066059 | 0.5756284 | 160.8759
66 | 0.31623 | 0.2067227 | 0.002221982 | 0.2067346 | 0.6158265 | 166.007
67 | 0.25119 | 0.2073068 | 0.002343315 | 0.20732 | 0.6476214 | 171.7331
68 | 0.19953 | 0.2072476 | 0.00222344 | 0.2072595 | 0.6146699 | 178.3542
69 | 0.15849 | 0.207853 | 0.00288617 | 0.207873 | 0.7955372 | 185.9153
70 | 0.12589 | 0.2074385 | 0.003032262 | 0.2074606 | 0.8374698 | 194.7165
71 | 0.1 | 0.2081576 | 0.002701648 | 0.2081751 | 0.7435921 | 205.2327
72 | 0.079433 | 0.2091766 | 0.003732754 | 0.2092099 | 1.022334 | 217.7739
73 | 0.063096 | 0.2089359 | 0.004888742 | 0.2089931 | 1.340379 | 232.9102
74 | 0.050119 | 0.2084822 | 0.005404217 | 0.2085522 | 1.484873 | 251.3315
75 | 0.039811 | 0.2083911 | 0.005355485 | 0.2084599 | 1.472132 | 273.918
76 | 0.031623 | 0.2087186 | 0.005316038 | 0.2087863 | 1.459001 | 301.5845
77 | 0.025119 | 0.209299 | 0.005447824 | 0.2093699 | 1.491009 | 335.7761
78 | 0.019953 | 0.2104286 | 0.005781071 | 0.210508 | 1.573682 | 378.1979
79 | 0.015849 | 0.2115646 | 0.006233036 | 0.2116564 | 1.687538 | 430.8899
80 | 0.012589 | 0.2131921 | 0.006996583 | 0.2133069 | 1.87967 | 496.4721
81 | 0.01 | 0.2150336 | 0.008236013 | 0.2151912 | 2.193417 | 578.4046