## Sheet1
Index | Frequency (Hz) | Z' (Ω) | -Z'' (Ω) | Z (Ω) | -Phase (°) | Time (s)
1 | 1000000 | 1.841055 | -4.357189 | 4.730178 | -67.09435 | 13.84714
2 | 794330 | 1.32007 | -3.622243 | 3.855286 | -69.97652 | 15.67318
3 | 630960 | 0.9850708 | -2.936184 | 3.097022 | -71.45373 | 17.65422
4 | 501190 | 0.7537393 | -2.39384 | 2.509699 | -72.52255 | 19.63025
5 | 398110 | 0.5930191 | -1.946987 | 2.035296 | -73.06015 | 21.54629
6 | 316230 | 0.6173386 | -1.463165 | 1.588068 | -67.12415 | 25.96937
7 | 251190 | 0.4882311 | -1.197936 | 1.293608 | -67.82615 | 27.6854
8 | 199530 | 0.4047259 | -0.9786533 | 1.05904 | -67.53227 | 29.38143
9 | 158490 | 0.3434062 | -0.7970475 | 0.8678782 | -66.69131 | 31.08246
10 | 125890 | 0.2998696 | -0.6468148 | 0.7129454 | -65.1271 | 34.05952
11 | 100000 | 0.2689953 | -0.5241015 | 0.5891017 | -62.83082 | 38.1626
12 | 79433 | 0.2466008 | -0.4239522 | 0.4904563 | -59.81466 | 39.66862
13 | 63096 | 0.2304766 | -0.3428189 | 0.4130911 | -56.08713 | 41.44966
14 | 50119 | 0.2185634 | -0.2771465 | 0.3529591 | -51.73997 | 43.06068
15 | 39811 | 0.2097643 | -0.2239605 | 0.306854 | -46.87468 | 44.75171
16 | 31623 | 0.2029858 | -0.1807541 | 0.2718001 | -41.68432 | 46.35775
17 | 25119 | 0.1979213 | -0.1456939 | 0.2457633 | -36.35754 | 47.97377
18 | 19953 | 0.1940438 | -0.1172973 | 0.2267414 | -31.1525 | 49.57981
19 | 15849 | 0.1912001 | -0.09431658 | 0.2131973 | -26.25653 | 51.25584
20 | 12589 | 0.1890292 | -0.07572422 | 0.2036325 | -21.83081 | 52.86687
21 | 10000 | 0.1871444 | -0.06066945 | 0.1967329 | -17.96192 | 55.76892
22 | 7943.3 | 0.1860475 | -0.04848431 | 0.1922613 | -14.60651 | 57.28995
23 | 6309.6 | 0.1850883 | -0.03856511 | 0.1890633 | -11.76979 | 58.89598
24 | 5011.9 | 0.1844109 | -0.03052997 | 0.186921 | -9.400288 | 60.56701
25 | 3981.1 | 0.1840584 | -0.02402421 | 0.1856197 | -7.436486 | 62.16804
26 | 3162.3 | 0.1839131 | -0.01872821 | 0.1848642 | -5.81449 | 63.74407
27 | 2511.9 | 0.183765 | -0.01443889 | 0.1843314 | -4.492648 | 65.3901
28 | 1995.3 | 0.1838314 | -0.01098272 | 0.1841592 | -3.418982 | 66.99113
29 | 1584.9 | 0.1840112 | -0.008189013 | 0.1841933 | -2.548141 | 68.55216
30 | 1258.9 | 0.1842979 | -0.005925719 | 0.1843931 | -1.841593 | 70.13819
31 | 1000 | 0.184573 | -0.004085638 | 0.1846182 | -1.268071 | 71.81922
32 | 794.33 | 0.1849625 | -0.002641021 | 0.1849813 | -0.818053 | 73.52025
33 | 630.96 | 0.1852613 | -0.001424265 | 0.1852668 | -0.440474 | 75.11128
34 | 501.19 | 0.1857335 | -0.0004613977 | 0.1857341 | -0.1423334 | 76.72231
35 | 398.11 | 0.1861193 | 0.0003012374 | 0.1861196 | 0.09273413 | 78.29334
36 | 316.23 | 0.1865376 | 0.0009167427 | 0.1865399 | 0.2815789 | 79.90437
37 | 251.19 | 0.1868797 | 0.001395704 | 0.1868849 | 0.4279033 | 81.5354
38 | 199.53 | 0.1873213 | 0.001734368 | 0.1873293 | 0.5304743 | 83.13643
39 | 158.49 | 0.1877595 | 0.001988966 | 0.18777 | 0.6069206 | 84.76246
40 | 125.89 | 0.1881544 | 0.002160556 | 0.1881668 | 0.6578923 | 86.42349
41 | 100 | 0.1884934 | 0.002255381 | 0.1885069 | 0.6855288 | 88.07952
42 | 79.433 | 0.1889577 | 0.002278153 | 0.1889714 | 0.6907483 | 89.79555
43 | 63.096 | 0.1893881 | 0.002362297 | 0.1894029 | 0.714631 | 91.54658
44 | 50.119 | 0.1895937 | 0.002318171 | 0.1896079 | 0.7005232 | 93.29762
45 | 39.811 | 0.1899496 | 0.002320087 | 0.1899638 | 0.6997887 | 103.9188
46 | 31.623 | 0.1903035 | 0.00229627 | 0.1903173 | 0.6913179 | 105.8898
47 | 25.119 | 0.1906038 | 0.002293039 | 0.1906176 | 0.6892577 | 107.7459
48 | 19.953 | 0.1907911 | 0.002256725 | 0.1908044 | 0.6776772 | 111.1579
49 | 15.849 | 0.1912688 | 0.002203931 | 0.1912815 | 0.6601723 | 113.309
50 | 12.589 | 0.1915568 | 0.002083374 | 0.1915681 | 0.6231253 | 115.63
51 | 10 | 0.1918762 | 0.002109417 | 0.1918878 | 0.6298635 | 118.2111
52 | 7.9433 | 0.1920574 | 0.001914094 | 0.192067 | 0.5710056 | 120.8771
53 | 6.3096 | 0.1924221 | 0.001691181 | 0.1924295 | 0.5035547 | 123.6682
54 | 5.0119 | 0.1925337 | 0.001618954 | 0.1925405 | 0.4817705 | 126.4642
55 | 3.9811 | 0.1927553 | 0.001623623 | 0.1927621 | 0.4826043 | 129.2103
56 | 3.1623 | 0.1929887 | 0.001522599 | 0.1929948 | 0.4520298 | 131.9463
57 | 2.5119 | 0.1928146 | 0.00137969 | 0.1928196 | 0.4099744 | 134.8374
58 | 1.9953 | 0.1927818 | 0.001383928 | 0.1927868 | 0.4113037 | 137.8184
59 | 1.5849 | 0.19323 | 0.001403891 | 0.1932351 | 0.416269 | 140.9245
60 | 1.2589 | 0.1933672 | 0.001238971 | 0.1933712 | 0.367109 | 144.2106
61 | 1 | 0.1935275 | 0.001290322 | 0.1935318 | 0.3820073 | 147.7366
62 | 0.79433 | 0.1933815 | 0.00164068 | 0.1933884 | 0.4860952 | 151.3727
63 | 0.63096 | 0.1937282 | 0.001787195 | 0.1937365 | 0.5285539 | 155.2438
64 | 0.50119 | 0.1935992 | 0.001136393 | 0.1936025 | 0.3363123 | 159.3998
65 | 0.39811 | 0.1941455 | 0.001194738 | 0.1941492 | 0.3525839 | 163.8759
66 | 0.31623 | 0.1940756 | 0.001123262 | 0.1940789 | 0.3316102 | 168.942
67 | 0.25119 | 0.1935493 | 0.002190136 | 0.1935617 | 0.6483113 | 174.6431
68 | 0.19953 | 0.1956436 | 0.002535219 | 0.19566 | 0.7424176 | 181.2742
69 | 0.15849 | 0.1934506 | 0.001801091 | 0.193459 | 0.5334277 | 188.9354
70 | 0.12589 | 0.1966293 | 0.00166955 | 0.1966364 | 0.4864784 | 197.8816
71 | 0.1 | 0.1954566 | 0.004763587 | 0.1955147 | 1.396112 | 208.4127
72 | 0.079433 | 0.1926795 | 0.003495831 | 0.1927112 | 1.039417 | 221.034
73 | 0.063096 | 0.1933397 | 0.0007148691 | 0.193341 | 0.2118488 | 236.1453
74 | 0.050119 | 0.1966901 | -0.000288261 | 0.1966903 | -0.08397033 | 254.4916
75 | 0.039811 | 0.200092 | 0.0008626641 | 0.2000939 | 0.2470199 | 277.018
76 | 0.031623 | 0.2028469 | 0.004048245 | 0.2028873 | 1.143308 | 304.6245
77 | 0.025119 | 0.2042391 | 0.00815165 | 0.2044017 | 2.285593 | 338.8112
78 | 0.019953 | 0.2041954 | 0.01255729 | 0.2045811 | 3.519056 | 381.1879
79 | 0.015849 | 0.2032051 | 0.01661707 | 0.2038834 | 4.674952 | 433.8799
80 | 0.012589 | 0.2015297 | 0.0205111 | 0.2025708 | 5.811385 | 499.6121
81 | 0.01 | 0.1994249 | 0.02404009 | 0.2008687 | 6.873672 | 581.7047