## Sheet1
Index | Frequency (Hz) | Z' (Ω) | -Z'' (Ω) | Z (Ω) | -Phase (°) | Time (s)
1 | 1000000 | 1.855744 | -4.365226 | 4.743309 | -66.96869 | 12.63913
2 | 794330 | 1.329776 | -3.629177 | 3.86513 | -69.87653 | 14.48516
3 | 630960 | 0.9912861 | -2.944689 | 3.107063 | -71.39495 | 16.43119
4 | 501190 | 0.7569252 | -2.399093 | 2.515668 | -72.48927 | 18.45223
5 | 398110 | 0.5941036 | -1.949707 | 2.038214 | -73.05327 | 20.41327
6 | 316230 | 0.4806332 | -1.580491 | 1.651956 | -73.08529 | 23.67033
7 | 251190 | 0.4902514 | -1.199015 | 1.29537 | -67.76141 | 27.96841
8 | 199530 | 0.4065276 | -0.9791472 | 1.060186 | -67.45249 | 29.64944
9 | 158490 | 0.3451995 | -0.796431 | 0.8680236 | -66.5665 | 31.35547
10 | 125890 | 0.3019109 | -0.6463183 | 0.7133566 | -64.96159 | 32.9565
11 | 100000 | 0.2715926 | -0.5237817 | 0.5900083 | -62.59224 | 37.14458
12 | 79433 | 0.2496834 | -0.4240978 | 0.492139 | -59.51297 | 38.65061
13 | 63096 | 0.233558 | -0.3430617 | 0.4150188 | -55.75278 | 40.41664
14 | 50119 | 0.221544 | -0.2774671 | 0.355063 | -51.39433 | 42.14267
15 | 39811 | 0.2125011 | -0.2242971 | 0.3089756 | -46.54694 | 43.9237
16 | 31623 | 0.2057055 | -0.1812181 | 0.2741437 | -41.37872 | 45.52973
17 | 25119 | 0.2004343 | -0.1462456 | 0.2481163 | -36.11612 | 47.13576
18 | 19953 | 0.196462 | -0.1178192 | 0.2290822 | -30.95131 | 48.74679
19 | 15849 | 0.1933632 | -0.09476881 | 0.215338 | -26.10984 | 50.35282
20 | 12589 | 0.1911091 | -0.07616709 | 0.2057282 | -21.7299 | 51.97885
21 | 10000 | 0.189151 | -0.06102875 | 0.1987526 | -17.88207 | 54.92591
22 | 7943.3 | 0.1878252 | -0.04876463 | 0.1940523 | -14.55423 | 56.44194
23 | 6309.6 | 0.1867214 | -0.03882261 | 0.1907147 | -11.74544 | 58.04796
24 | 5011.9 | 0.1860673 | -0.03072894 | 0.1885876 | -9.377731 | 59.664
25 | 3981.1 | 0.1856709 | -0.02416933 | 0.1872374 | -7.416656 | 61.26002
26 | 3162.3 | 0.1854754 | -0.01886027 | 0.1864319 | -5.806228 | 62.91605
27 | 2511.9 | 0.1852139 | -0.01455364 | 0.1857848 | -4.492928 | 64.58209
28 | 1995.3 | 0.1854391 | -0.011057 | 0.1857684 | -3.412281 | 66.17812
29 | 1584.9 | 0.1857023 | -0.008260101 | 0.1858859 | -2.546856 | 67.80415
30 | 1258.9 | 0.1858676 | -0.005980827 | 0.1859638 | -1.843021 | 69.37517
31 | 1000 | 0.1860328 | -0.004154646 | 0.1860791 | -1.279367 | 70.99121
32 | 794.33 | 0.1864748 | -0.00266674 | 0.1864939 | -0.81932 | 72.69724
33 | 630.96 | 0.1868007 | -0.001485072 | 0.1868066 | -0.4554937 | 74.36327
34 | 501.19 | 0.1871204 | -0.0004982091 | 0.187121 | -0.15255 | 76.0393
35 | 398.11 | 0.1874846 | 0.0002718996 | 0.1874848 | 0.08309316 | 77.62032
36 | 316.23 | 0.187909 | 0.0008741802 | 0.1879111 | 0.2665464 | 79.29636
37 | 251.19 | 0.1884042 | 0.001297103 | 0.1884087 | 0.3944571 | 80.92739
38 | 199.53 | 0.1887521 | 0.001704098 | 0.1887598 | 0.5172654 | 82.53342
39 | 158.49 | 0.1892469 | 0.00198017 | 0.1892572 | 0.5994882 | 84.16945
40 | 125.89 | 0.1897444 | 0.002099862 | 0.189756 | 0.6340546 | 85.85548
41 | 100 | 0.1901487 | 0.002243666 | 0.1901619 | 0.6760321 | 87.51151
42 | 79.433 | 0.1906405 | 0.002310742 | 0.1906545 | 0.6944449 | 89.29754
43 | 63.096 | 0.191109 | 0.002353441 | 0.1911235 | 0.705542 | 91.04857
44 | 50.119 | 0.1913132 | 0.002312019 | 0.1913272 | 0.6923855 | 92.80461
45 | 39.811 | 0.1916531 | 0.002300911 | 0.1916669 | 0.6878374 | 102.2608
46 | 31.623 | 0.1919835 | 0.002298866 | 0.1919973 | 0.6860433 | 104.1618
47 | 25.119 | 0.1923192 | 0.002181167 | 0.1923316 | 0.6497856 | 106.0129
48 | 19.953 | 0.1926536 | 0.00225558 | 0.1926668 | 0.670786 | 109.4749
49 | 15.849 | 0.1932732 | 0.002145896 | 0.1932852 | 0.636124 | 111.666
50 | 12.589 | 0.1935176 | 0.002195376 | 0.19353 | 0.6499687 | 113.927
51 | 10 | 0.1936724 | 0.001985271 | 0.1936826 | 0.5872994 | 116.578
52 | 7.9433 | 0.1939943 | 0.001848346 | 0.1940031 | 0.5458881 | 119.1591
53 | 6.3096 | 0.1941179 | 0.001679218 | 0.1941252 | 0.495625 | 121.8751
54 | 5.0119 | 0.194094 | 0.001708201 | 0.1941015 | 0.504241 | 124.6512
55 | 3.9811 | 0.194564 | 0.001479662 | 0.1945697 | 0.4357268 | 127.3372
56 | 3.1623 | 0.1946741 | 0.001484053 | 0.1946798 | 0.4367726 | 130.1483
57 | 2.5119 | 0.1947441 | 0.001521085 | 0.19475 | 0.4475103 | 133.0244
58 | 1.9953 | 0.1949454 | 0.001336216 | 0.19495 | 0.3927166 | 135.9454
59 | 1.5849 | 0.1950378 | 0.001210674 | 0.1950416 | 0.3556521 | 139.0915
60 | 1.2589 | 0.1950417 | 0.001317949 | 0.1950461 | 0.3871572 | 142.2975
61 | 1 | 0.1951745 | 0.001217617 | 0.1951783 | 0.3574412 | 145.9736
62 | 0.79433 | 0.1954411 | 0.001433983 | 0.1954464 | 0.4203807 | 149.4697
63 | 0.63096 | 0.1953424 | 0.00138821 | 0.1953473 | 0.4071683 | 153.2607
64 | 0.50119 | 0.1955642 | 0.001829165 | 0.1955728 | 0.5358873 | 157.3368
65 | 0.39811 | 0.195379 | 0.002081314 | 0.1953901 | 0.6103317 | 161.8929
66 | 0.31623 | 0.1957636 | 0.002268242 | 0.1957767 | 0.6638359 | 166.984
67 | 0.25119 | 0.1963956 | 0.002167244 | 0.1964075 | 0.6322387 | 172.7701
68 | 0.19953 | 0.1959148 | 0.001712098 | 0.1959223 | 0.5006946 | 179.4062
69 | 0.15849 | 0.1971472 | 0.002841024 | 0.1971677 | 0.8256136 | 187.0724
70 | 0.12589 | 0.19579 | 0.002491702 | 0.1958059 | 0.7291295 | 196.0335
71 | 0.1 | 0.1973302 | 0.001553015 | 0.1973363 | 0.450916 | 206.5097
72 | 0.079433 | 0.1988246 | 0.003452078 | 0.1988546 | 0.9946939 | 219.1609
73 | 0.063096 | 0.1979344 | 0.005216847 | 0.1980032 | 1.509763 | 234.3372
74 | 0.050119 | 0.1967265 | 0.005328409 | 0.1967986 | 1.551498 | 252.6786
75 | 0.039811 | 0.195932 | 0.004726797 | 0.195989 | 1.381974 | 275.14
76 | 0.031623 | 0.1959167 | 0.003386128 | 0.195946 | 0.9901732 | 302.7665
77 | 0.025119 | 0.1968263 | 0.002153581 | 0.1968381 | 0.6268784 | 336.8831
78 | 0.019953 | 0.1982274 | 0.001034073 | 0.1982301 | 0.2988864 | 379.2749
79 | 0.015849 | 0.2001218 | 0.0001241502 | 0.2001218 | 0.03554475 | 431.9219
80 | 0.012589 | 0.2024223 | -0.0004980148 | 0.2024229 | -0.1409632 | 497.5291
81 | 0.01 | 0.2052908 | -0.000931387 | 0.2052929 | -0.2599443 | 579.4516