## Sheet1
Index | Frequency (Hz) | Z' (Ω) | -Z'' (Ω) | Z (Ω) | -Phase (°) | Time (s)
1 | 1000000 | 1.873662 | -4.410383 | 4.791877 | -66.98277 | 13.38814
2 | 794330 | 1.341674 | -3.668369 | 3.906023 | -69.91045 | 15.22417
3 | 630960 | 1.002985 | -2.974116 | 3.138686 | -71.36393 | 17.17021
4 | 501190 | 0.7654073 | -2.424163 | 2.542128 | -72.47696 | 20.76728
5 | 398110 | 0.6022155 | -1.968957 | 2.058994 | -72.99349 | 22.6033
6 | 316230 | 0.4881487 | -1.594843 | 1.667877 | -72.98172 | 24.40934
7 | 251190 | 0.4986737 | -1.211067 | 1.309717 | -67.6199 | 27.4964
8 | 199530 | 0.4147049 | -0.9886883 | 1.07214 | -67.24441 | 29.11743
9 | 158490 | 0.3531006 | -0.8043109 | 0.8784054 | -66.29804 | 30.88346
10 | 125890 | 0.3095201 | -0.6522401 | 0.7219555 | -64.61336 | 32.48949
11 | 100000 | 0.2790599 | -0.5285443 | 0.5976902 | -62.16692 | 36.68257
12 | 79433 | 0.2569581 | -0.4276826 | 0.4989388 | -59.00192 | 38.2586
13 | 63096 | 0.2408044 | -0.345721 | 0.4213191 | -55.1417 | 39.96963
14 | 50119 | 0.2289401 | -0.2795644 | 0.3613444 | -50.68536 | 41.68066
15 | 39811 | 0.2199262 | -0.2259075 | 0.3152804 | -45.76863 | 43.36169
16 | 31623 | 0.2131086 | -0.1823418 | 0.2804707 | -40.55123 | 45.04272
17 | 25119 | 0.207952 | -0.1469732 | 0.2546472 | -35.25134 | 46.64875
18 | 19953 | 0.2040876 | -0.118366 | 0.2359286 | -30.11273 | 48.25478
19 | 15849 | 0.2010591 | -0.09518144 | 0.2224506 | -25.33289 | 49.86081
20 | 12589 | 0.1989126 | -0.07645678 | 0.2131006 | -21.02545 | 51.55184
21 | 10000 | 0.1970621 | -0.06124998 | 0.2063614 | -17.26606 | 54.4239
22 | 7943.3 | 0.1957788 | -0.04897329 | 0.2018111 | -14.04412 | 56.01992
23 | 6309.6 | 0.1947523 | -0.03894055 | 0.1986072 | -11.30713 | 57.71096
24 | 5011.9 | 0.1940865 | -0.03082947 | 0.1965198 | -9.025682 | 59.32199
25 | 3981.1 | 0.1936427 | -0.02422251 | 0.1951518 | -7.13002 | 60.92302
26 | 3162.3 | 0.1934166 | -0.01890178 | 0.194338 | -5.581549 | 62.53405
27 | 2511.9 | 0.1932418 | -0.01456552 | 0.1937899 | -4.310495 | 64.13007
28 | 1995.3 | 0.1934114 | -0.01106751 | 0.1937278 | -3.275044 | 65.81611
29 | 1584.9 | 0.1936527 | -0.008242841 | 0.193828 | -2.437328 | 67.38714
30 | 1258.9 | 0.1938503 | -0.005961259 | 0.1939419 | -1.761398 | 68.97317
31 | 1000 | 0.1942121 | -0.00413198 | 0.194256 | -1.218819 | 70.58919
32 | 794.33 | 0.1945305 | -0.002637306 | 0.1945484 | -0.7767277 | 72.29023
33 | 630.96 | 0.1948324 | -0.001442162 | 0.1948377 | -0.4240992 | 73.88126
34 | 501.19 | 0.1952223 | -0.00045514 | 0.1952229 | -0.1335787 | 75.56729
35 | 398.11 | 0.1957621 | 0.0003078745 | 0.1957623 | 0.09010885 | 77.14332
36 | 316.23 | 0.1961105 | 0.0009170182 | 0.1961126 | 0.2679147 | 78.76934
37 | 251.19 | 0.1964908 | 0.001439456 | 0.1964961 | 0.4197311 | 80.42038
38 | 199.53 | 0.1970118 | 0.001773963 | 0.1970198 | 0.5158973 | 82.02141
39 | 158.49 | 0.1975537 | 0.002031508 | 0.1975642 | 0.5891701 | 83.65744
40 | 125.89 | 0.1978022 | 0.002202 | 0.1978145 | 0.6378094 | 85.40847
41 | 100 | 0.198226 | 0.002301735 | 0.1982393 | 0.66527 | 87.0595
42 | 79.433 | 0.1986129 | 0.002375309 | 0.1986271 | 0.6851957 | 88.76553
43 | 63.096 | 0.1991141 | 0.002365747 | 0.1991281 | 0.68072 | 90.51656
44 | 50.119 | 0.1994647 | 0.002394274 | 0.1994791 | 0.6877167 | 92.3426
45 | 39.811 | 0.1996606 | 0.002398179 | 0.199675 | 0.6881626 | 102.9438
46 | 31.623 | 0.2000719 | 0.002357546 | 0.2000858 | 0.6751131 | 104.9248
47 | 25.119 | 0.2004078 | 0.002339685 | 0.2004214 | 0.6688763 | 106.7809
48 | 19.953 | 0.2007657 | 0.002386232 | 0.2007799 | 0.6809657 | 110.2879
49 | 15.849 | 0.2012167 | 0.002282137 | 0.2012297 | 0.6498029 | 112.424
50 | 12.589 | 0.2014436 | 0.002151815 | 0.2014551 | 0.6120087 | 114.68
51 | 10 | 0.2017572 | 0.002092437 | 0.2017681 | 0.594197 | 117.2511
52 | 7.9433 | 0.2020471 | 0.001904827 | 0.202056 | 0.540148 | 119.8621
53 | 6.3096 | 0.2022721 | 0.00191854 | 0.2022812 | 0.5434311 | 122.6282
54 | 5.0119 | 0.202625 | 0.001664847 | 0.2026319 | 0.470754 | 125.3492
55 | 3.9811 | 0.2027124 | 0.001616819 | 0.2027188 | 0.4569773 | 128.0453
56 | 3.1623 | 0.202936 | 0.0014616 | 0.2029413 | 0.4126524 | 130.9613
57 | 2.5119 | 0.2031199 | 0.001475229 | 0.2031252 | 0.4161232 | 133.8324
58 | 1.9953 | 0.2032647 | 0.001382853 | 0.2032695 | 0.3897892 | 136.7684
59 | 1.5849 | 0.2031548 | 0.001332706 | 0.2031591 | 0.375858 | 139.8995
60 | 1.2589 | 0.2033771 | 0.001484224 | 0.2033825 | 0.4181311 | 143.1005
61 | 1 | 0.2033336 | 0.001580779 | 0.2033398 | 0.4454263 | 146.6466
62 | 0.79433 | 0.2034765 | 0.001427103 | 0.2034815 | 0.4018433 | 150.1127
63 | 0.63096 | 0.2036724 | 0.0017431 | 0.2036799 | 0.4903454 | 153.9237
64 | 0.50119 | 0.2040972 | 0.001713286 | 0.2041044 | 0.480956 | 158.0748
65 | 0.39811 | 0.2045938 | 0.00186614 | 0.2046023 | 0.5225915 | 162.5409
66 | 0.31623 | 0.2047056 | 0.001808785 | 0.2047136 | 0.506254 | 167.637
67 | 0.25119 | 0.2044739 | 0.001738025 | 0.2044813 | 0.4870015 | 173.3631
68 | 0.19953 | 0.2048438 | 0.002995354 | 0.2048657 | 0.8377549 | 179.8992
69 | 0.15849 | 0.2049063 | 0.001612918 | 0.2049127 | 0.4509938 | 187.4654
70 | 0.12589 | 0.2062007 | 0.003173329 | 0.2062251 | 0.8816849 | 196.2715
71 | 0.1 | 0.2046616 | 0.003869975 | 0.2046982 | 1.083285 | 206.7527
72 | 0.079433 | 0.2048354 | 0.002466917 | 0.2048503 | 0.6900033 | 219.3289
73 | 0.063096 | 0.2065494 | 0.001815043 | 0.2065574 | 0.503471 | 234.3952
74 | 0.050119 | 0.2084929 | 0.003004384 | 0.2085145 | 0.8255755 | 252.8166
75 | 0.039811 | 0.2096893 | 0.005314742 | 0.2097566 | 1.451896 | 275.343
76 | 0.031623 | 0.2095026 | 0.00757949 | 0.2096396 | 2.071972 | 302.9645
77 | 0.025119 | 0.2086598 | 0.009520302 | 0.2088768 | 2.612363 | 337.1461
78 | 0.019953 | 0.2076389 | 0.01074823 | 0.2079169 | 2.963217 | 379.5179
79 | 0.015849 | 0.2067468 | 0.01183953 | 0.2070855 | 3.277513 | 432.2949
80 | 0.012589 | 0.2060803 | 0.01272628 | 0.2064729 | 3.533755 | 497.8771
81 | 0.01 | 0.2054877 | 0.0133998 | 0.2059241 | 3.730962 | 579.8646