## Sheet1
Index | Frequency (Hz) | Z' (Ω) | -Z'' (Ω) | Z (Ω) | -Phase (°) | Time (s)
1 | 1000000 | 1.89105 | -4.454955 | 4.839699 | -66.99964 | 13.18714
2 | 794330 | 1.352227 | -3.703861 | 3.942981 | -69.94359 | 15.02817
3 | 630960 | 1.008494 | -3.002566 | 3.167407 | -71.43396 | 16.9542
4 | 501190 | 0.7702829 | -2.447358 | 2.565716 | -72.5291 | 20.58627
5 | 398110 | 0.606559 | -1.987166 | 2.077677 | -73.02581 | 22.40731
6 | 316230 | 0.4915856 | -1.610567 | 1.683918 | -73.02649 | 24.20834
7 | 251190 | 0.5016247 | -1.22121 | 1.32022 | -67.66908 | 29.94744
8 | 199530 | 0.4176079 | -0.997237 | 1.081147 | -67.27777 | 31.62848
9 | 158490 | 0.3551323 | -0.8111301 | 0.8854665 | -66.35504 | 33.32951
10 | 125890 | 0.3113315 | -0.6583006 | 0.7282081 | -64.68903 | 34.99554
11 | 100000 | 0.2805931 | -0.5331221 | 0.6024546 | -62.24125 | 39.23862
12 | 79433 | 0.2584552 | -0.4318068 | 0.5032457 | -59.09764 | 40.73464
13 | 63096 | 0.2423166 | -0.3495407 | 0.4253187 | -55.26864 | 42.45067
14 | 50119 | 0.2302957 | -0.2831398 | 0.3649716 | -50.87633 | 44.16171
15 | 39811 | 0.2208644 | -0.2289417 | 0.3181122 | -46.02876 | 45.86774
16 | 31623 | 0.2136433 | -0.1850331 | 0.2826318 | -40.89533 | 47.47377
17 | 25119 | 0.208173 | -0.1494379 | 0.2562571 | -35.67285 | 49.0898
18 | 19953 | 0.203913 | -0.1204403 | 0.2368256 | -30.56804 | 50.68583
19 | 15849 | 0.20074 | -0.09696842 | 0.2229337 | -25.78309 | 52.28686
20 | 12589 | 0.198352 | -0.07791872 | 0.2131076 | -21.44641 | 53.88289
21 | 10000 | 0.1965802 | -0.06247978 | 0.2062705 | -17.632 | 56.83494
22 | 7943.3 | 0.1952779 | -0.04996621 | 0.2015691 | -14.35247 | 58.41597
23 | 6309.6 | 0.1943596 | -0.03978376 | 0.1983895 | -11.56816 | 60.027
24 | 5011.9 | 0.1936297 | -0.03149579 | 0.1961745 | -9.238813 | 61.63803
25 | 3981.1 | 0.1931352 | -0.02474891 | 0.1947144 | -7.302253 | 63.24906
26 | 3162.3 | 0.193005 | -0.01931002 | 0.1939686 | -5.71339 | 64.83509
27 | 2511.9 | 0.1929575 | -0.01491255 | 0.1935329 | -4.419269 | 66.50612
28 | 1995.3 | 0.1929492 | -0.01133011 | 0.1932815 | -3.360588 | 68.09215
29 | 1584.9 | 0.1931148 | -0.008457222 | 0.1932999 | -2.507595 | 69.65818
30 | 1258.9 | 0.1934213 | -0.00613622 | 0.1935186 | -1.817079 | 71.23421
31 | 1000 | 0.1936919 | -0.00426667 | 0.1937389 | -1.261915 | 72.94524
32 | 794.33 | 0.1939387 | -0.002751835 | 0.1939582 | -0.8129266 | 74.64127
33 | 630.96 | 0.194321 | -0.00151014 | 0.1943268 | -0.4452577 | 76.3023
34 | 501.19 | 0.1946894 | -0.0004825985 | 0.1946899 | -0.1420252 | 77.92833
35 | 398.11 | 0.1951173 | 0.0002656839 | 0.1951175 | 0.07801745 | 79.52936
36 | 316.23 | 0.1955577 | 0.000891803 | 0.1955597 | 0.2612845 | 81.13539
37 | 251.19 | 0.1960219 | 0.00139626 | 0.1960268 | 0.4081097 | 82.76142
38 | 199.53 | 0.196466 | 0.001773759 | 0.196474 | 0.5172711 | 84.37245
39 | 158.49 | 0.1968936 | 0.002028479 | 0.196904 | 0.5902637 | 86.01848
40 | 125.89 | 0.1973618 | 0.00219789 | 0.197374 | 0.6380394 | 87.70951
41 | 100 | 0.1976875 | 0.002301583 | 0.1977009 | 0.6670379 | 89.37554
42 | 79.433 | 0.1981541 | 0.002388835 | 0.1981685 | 0.6906923 | 91.14658
43 | 63.096 | 0.1985091 | 0.002362095 | 0.1985232 | 0.6817405 | 92.95261
44 | 50.119 | 0.1989593 | 0.002417084 | 0.198974 | 0.6960314 | 94.73364
45 | 39.811 | 0.1992477 | 0.002419294 | 0.1992624 | 0.6956593 | 104.7798
46 | 31.623 | 0.1995155 | 0.002378109 | 0.1995297 | 0.6829 | 106.6859
47 | 25.119 | 0.1998469 | 0.002357023 | 0.1998608 | 0.6757236 | 108.5969
48 | 19.953 | 0.2002212 | 0.002360299 | 0.2002351 | 0.6753974 | 112.094
49 | 15.849 | 0.2007032 | 0.002386599 | 0.2007174 | 0.6812825 | 114.3
50 | 12.589 | 0.2009409 | 0.002204141 | 0.200953 | 0.6284577 | 116.551
51 | 10 | 0.2012642 | 0.002083845 | 0.201275 | 0.5932066 | 119.1971
52 | 7.9433 | 0.2014148 | 0.00210642 | 0.2014259 | 0.599184 | 121.8781
53 | 6.3096 | 0.2018354 | 0.001795612 | 0.2018434 | 0.5097138 | 124.4792
54 | 5.0119 | 0.2018924 | 0.001771798 | 0.2019002 | 0.5028118 | 127.1952
55 | 3.9811 | 0.2021693 | 0.001646006 | 0.202176 | 0.466476 | 129.9313
56 | 3.1623 | 0.2023499 | 0.001631113 | 0.2023565 | 0.461843 | 132.7423
57 | 2.5119 | 0.2024779 | 0.001497426 | 0.2024835 | 0.4237234 | 135.6034
58 | 1.9953 | 0.2026982 | 0.001454953 | 0.2027034 | 0.4112578 | 138.5645
59 | 1.5849 | 0.202933 | 0.001399912 | 0.2029378 | 0.3952428 | 141.6555
60 | 1.2589 | 0.2027362 | 0.001346481 | 0.2027407 | 0.3805266 | 144.8716
61 | 1 | 0.2031143 | 0.001382219 | 0.203119 | 0.389899 | 148.4726
62 | 0.79433 | 0.2033526 | 0.001684729 | 0.2033596 | 0.4746713 | 152.1087
63 | 0.63096 | 0.2035637 | 0.001630769 | 0.2035702 | 0.4589924 | 155.9048
64 | 0.50119 | 0.2034631 | 0.001931137 | 0.2034723 | 0.5437972 | 159.9859
65 | 0.39811 | 0.2035692 | 0.001813545 | 0.2035773 | 0.5104197 | 164.5419
66 | 0.31623 | 0.2035992 | 0.002055235 | 0.2036095 | 0.5783536 | 169.668
67 | 0.25119 | 0.2041555 | 0.002651948 | 0.2041728 | 0.7442213 | 175.4841
68 | 0.19953 | 0.2046235 | 0.002027692 | 0.2046336 | 0.5677469 | 182.0353
69 | 0.15849 | 0.2043767 | 0.003190305 | 0.2044016 | 0.8943104 | 189.6214
70 | 0.12589 | 0.2044831 | 0.002189223 | 0.2044948 | 0.6133926 | 198.4926
71 | 0.1 | 0.2061333 | 0.003156677 | 0.2061575 | 0.8773452 | 209.0388
72 | 0.079433 | 0.205738 | 0.004709418 | 0.2057919 | 1.311292 | 221.53
73 | 0.063096 | 0.2046974 | 0.004731329 | 0.2047521 | 1.324086 | 236.6213
74 | 0.050119 | 0.2046233 | 0.004023256 | 0.2046628 | 1.126391 | 255.0426
75 | 0.039811 | 0.2052379 | 0.003603272 | 0.2052695 | 1.005814 | 277.054
76 | 0.031623 | 0.206627 | 0.00319991 | 0.2066518 | 0.8872349 | 304.7555
77 | 0.025119 | 0.2085003 | 0.003369092 | 0.2085275 | 0.9257445 | 338.8722
78 | 0.019953 | 0.2104918 | 0.00423875 | 0.2105344 | 1.15363 | 381.2539
79 | 0.015849 | 0.2126421 | 0.005613759 | 0.2127162 | 1.512259 | 433.9909
80 | 0.012589 | 0.214792 | 0.00737299 | 0.2149185 | 1.965973 | 499.6481
81 | 0.01 | 0.2168096 | 0.009380336 | 0.2170124 | 2.477375 | 581.6257