## Sheet1
Index | Frequency (Hz) | Z' (Ω) | -Z'' (Ω) | Z (Ω) | -Phase (°) | Time (s)
1 | 1000000 | 1.850461 | -4.266469 | 4.65048 | -66.55257 | 13.51514
2 | 794330 | 1.330848 | -3.551611 | 3.792769 | -69.45818 | 15.34117
3 | 630960 | 0.998436 | -2.881832 | 3.049891 | -70.89091 | 17.1972
4 | 501190 | 0.7667481 | -2.351993 | 2.473818 | -71.94407 | 19.24324
5 | 398110 | 0.6058862 | -1.914212 | 2.007811 | -72.43639 | 21.16928
6 | 316230 | 0.6278675 | -1.438909 | 1.569929 | -66.42597 | 25.57236
7 | 251190 | 0.4993477 | -1.179711 | 1.281041 | -67.05804 | 27.19339
8 | 199530 | 0.4161557 | -0.9655489 | 1.051413 | -66.68375 | 28.90442
9 | 158490 | 0.3540928 | -0.7865178 | 0.8625497 | -65.76258 | 30.62545
10 | 125890 | 0.3101235 | -0.6390234 | 0.710301 | -64.11231 | 32.23648
11 | 100000 | 0.2789879 | -0.5184317 | 0.5887323 | -61.7136 | 36.46456
12 | 79433 | 0.2563636 | -0.4201316 | 0.4921716 | -58.60852 | 37.99559
13 | 63096 | 0.2399679 | -0.3403586 | 0.4164476 | -54.81446 | 39.71162
14 | 50119 | 0.2277122 | -0.2755558 | 0.3574687 | -50.43055 | 41.34265
15 | 39811 | 0.218333 | -0.2227675 | 0.3119209 | -45.57599 | 42.96868
16 | 31623 | 0.2112986 | -0.1800414 | 0.2776005 | -40.43335 | 44.58471
17 | 25119 | 0.206027 | -0.1453864 | 0.2521593 | -35.20935 | 46.21574
18 | 19953 | 0.20195 | -0.1171883 | 0.2334885 | -30.12588 | 47.82677
19 | 15849 | 0.1988891 | -0.09437571 | 0.2201446 | -25.385 | 49.4378
20 | 12589 | 0.1965349 | -0.0758886 | 0.2106775 | -21.11322 | 51.06383
21 | 10000 | 0.1947206 | -0.06086122 | 0.2040103 | -17.35699 | 53.98589
22 | 7943.3 | 0.1933939 | -0.04871881 | 0.199436 | -14.13946 | 55.51191
23 | 6309.6 | 0.1923615 | -0.03882856 | 0.1962412 | -11.41193 | 57.13295
24 | 5011.9 | 0.1917883 | -0.03080987 | 0.1942473 | -9.126317 | 58.75898
25 | 3981.1 | 0.1912731 | -0.02426543 | 0.1928062 | -7.230075 | 60.35
26 | 3162.3 | 0.1910554 | -0.01895593 | 0.1919935 | -5.666168 | 61.96103
27 | 2511.9 | 0.1909001 | -0.01463609 | 0.1914604 | -4.384223 | 63.60206
28 | 1995.3 | 0.1910169 | -0.01115571 | 0.1913424 | -3.342374 | 65.21809
29 | 1584.9 | 0.1910703 | -0.008334032 | 0.191252 | -2.497522 | 66.78412
30 | 1258.9 | 0.1912991 | -0.006070681 | 0.1913954 | -1.817613 | 68.37015
31 | 1000 | 0.1917096 | -0.004236361 | 0.1917564 | -1.265904 | 69.99118
32 | 794.33 | 0.1919289 | -0.002744417 | 0.1919486 | -0.8192241 | 71.71722
33 | 630.96 | 0.192323 | -0.001548414 | 0.1923292 | -0.461285 | 74.79327
34 | 501.19 | 0.1927085 | -0.0006002406 | 0.1927095 | -0.178462 | 76.4143
35 | 398.11 | 0.1930397 | 0.0002073497 | 0.1930398 | 0.06154308 | 78.00033
36 | 316.23 | 0.1935711 | 0.0007990647 | 0.1935728 | 0.2365165 | 79.55136
37 | 251.19 | 0.1939786 | 0.001268487 | 0.1939827 | 0.3746697 | 81.18739
38 | 199.53 | 0.1943973 | 0.001651466 | 0.1944044 | 0.4867337 | 82.82842
39 | 158.49 | 0.1947688 | 0.001890606 | 0.194778 | 0.5561482 | 84.46945
40 | 125.89 | 0.1952022 | 0.002010423 | 0.1952126 | 0.5900785 | 86.16048
41 | 100 | 0.1955318 | 0.002166014 | 0.1955438 | 0.6346711 | 87.83151
42 | 79.433 | 0.1960396 | 0.002261797 | 0.1960526 | 0.6610179 | 89.54754
43 | 63.096 | 0.1962269 | 0.002267953 | 0.19624 | 0.6621842 | 91.30358
44 | 50.119 | 0.1966329 | 0.002332695 | 0.1966467 | 0.6796793 | 93.05961
45 | 39.811 | 0.1969677 | 0.002319873 | 0.1969813 | 0.674795 | 102.5308
46 | 31.623 | 0.1973506 | 0.002277278 | 0.1973638 | 0.6611211 | 104.5018
47 | 25.119 | 0.1976311 | 0.002279898 | 0.1976442 | 0.6609421 | 106.3779
48 | 19.953 | 0.1978871 | 0.002300731 | 0.1979004 | 0.6661186 | 109.8399
49 | 15.849 | 0.1983572 | 0.00223475 | 0.1983698 | 0.6454837 | 111.981
50 | 12.589 | 0.1985637 | 0.0021435 | 0.1985753 | 0.6184853 | 114.267
51 | 10 | 0.198864 | 0.002104098 | 0.1988751 | 0.6062004 | 116.8781
52 | 7.9433 | 0.1991825 | 0.002066195 | 0.1991932 | 0.5943294 | 119.4591
53 | 6.3096 | 0.199529 | 0.001898572 | 0.199538 | 0.5451685 | 122.1901
54 | 5.0119 | 0.1997924 | 0.001804938 | 0.1998005 | 0.5176 | 124.8512
55 | 3.9811 | 0.1999136 | 0.001656121 | 0.1999205 | 0.4746378 | 127.5572
56 | 3.1623 | 0.2000976 | 0.001667339 | 0.2001045 | 0.4774134 | 130.3933
57 | 2.5119 | 0.2002679 | 0.001599241 | 0.2002743 | 0.4575261 | 133.2044
58 | 1.9953 | 0.2004781 | 0.001580827 | 0.2004843 | 0.4517841 | 136.2054
59 | 1.5849 | 0.2006365 | 0.001661494 | 0.2006434 | 0.4744622 | 139.3015
60 | 1.2589 | 0.2006131 | 0.001615923 | 0.2006196 | 0.4615029 | 142.5325
61 | 1 | 0.2010328 | 0.001757603 | 0.2010405 | 0.5009165 | 146.0886
62 | 0.79433 | 0.2011611 | 0.001956192 | 0.2011706 | 0.5571555 | 149.5797
63 | 0.63096 | 0.2012429 | 0.001982602 | 0.2012526 | 0.5644477 | 153.4007
64 | 0.50119 | 0.2015639 | 0.002181661 | 0.2015757 | 0.6201264 | 157.5568
65 | 0.39811 | 0.201676 | 0.002398131 | 0.2016903 | 0.6812723 | 162.1329
66 | 0.31623 | 0.2020041 | 0.002514039 | 0.2020198 | 0.7130368 | 167.194
67 | 0.25119 | 0.202327 | 0.002695212 | 0.2023449 | 0.7631961 | 172.8651
68 | 0.19953 | 0.2025295 | 0.002959143 | 0.2025511 | 0.8370849 | 179.4362
69 | 0.15849 | 0.2029134 | 0.003288427 | 0.20294 | 0.9284577 | 187.0224
70 | 0.12589 | 0.2031411 | 0.003492353 | 0.2031711 | 0.9849183 | 195.8235
71 | 0.1 | 0.2035314 | 0.003824771 | 0.2035674 | 1.076578 | 206.3647
72 | 0.079433 | 0.2039861 | 0.004255584 | 0.2040305 | 1.195138 | 218.9409
73 | 0.063096 | 0.2042724 | 0.004863042 | 0.2043303 | 1.363763 | 234.1022
74 | 0.050119 | 0.2046481 | 0.005268926 | 0.2047159 | 1.474827 | 252.5286
75 | 0.039811 | 0.2052176 | 0.005991946 | 0.2053051 | 1.672448 | 275.05
76 | 0.031623 | 0.2057645 | 0.00674683 | 0.2058751 | 1.878003 | 302.6565
77 | 0.025119 | 0.2074997 | 0.008055559 | 0.207656 | 2.223222 | 336.7981
78 | 0.019953 | 0.2123848 | 0.008467786 | 0.2125535 | 2.283175 | 379.1349
79 | 0.015849 | 0.2130317 | 0.009979678 | 0.2132654 | 2.682115 | 431.8519
80 | 0.012589 | 0.2132007 | 0.01161031 | 0.2135166 | 3.117087 | 497.4791
81 | 0.01 | 0.2129325 | 0.0129987 | 0.2133289 | 3.493347 | 579.4366