## Sheet1
Index | Frequency (Hz) | Z' (Ω) | -Z'' (Ω) | Z (Ω) | -Phase (°) | Time (s)
1 | 1000000 | 1.859291 | -4.275267 | 4.662068 | -66.49603 | 14.62116
2 | 794330 | 1.337412 | -3.562383 | 3.80516 | -69.42255 | 16.46219
3 | 630960 | 1.000803 | -2.892547 | 3.06079 | -70.91471 | 18.41823
4 | 501190 | 0.7671856 | -2.360981 | 2.4825 | -71.99876 | 20.46926
5 | 398110 | 0.6039226 | -1.922451 | 2.015078 | -72.56031 | 22.3953
6 | 316230 | 0.6248266 | -1.445747 | 1.574989 | -66.62683 | 26.80839
7 | 251190 | 0.4953387 | -1.185527 | 1.284848 | -67.32377 | 28.43441
8 | 199530 | 0.4115628 | -0.9701662 | 1.053853 | -67.01243 | 30.14544
9 | 158490 | 0.3487884 | -0.7906855 | 0.8641972 | -66.19669 | 31.87147
10 | 125890 | 0.3045829 | -0.6427324 | 0.7112494 | -64.64431 | 33.50251
11 | 100000 | 0.2732181 | -0.5216113 | 0.5888348 | -62.35461 | 37.82059
12 | 79433 | 0.2503322 | -0.422755 | 0.4913126 | -59.36832 | 39.34161
13 | 63096 | 0.2335913 | -0.3423426 | 0.4144434 | -55.69303 | 41.06765
14 | 50119 | 0.2211346 | -0.2772327 | 0.3546245 | -51.4224 | 42.76868
15 | 39811 | 0.2118344 | -0.2243942 | 0.308588 | -46.64919 | 44.38971
16 | 31623 | 0.2046576 | -0.1813831 | 0.2734676 | -41.5498 | 45.98574
17 | 25119 | 0.1991635 | -0.1464301 | 0.2472001 | -36.32426 | 47.59677
18 | 19953 | 0.1950583 | -0.1181057 | 0.2280279 | -31.19445 | 49.2078
19 | 15849 | 0.1919219 | -0.095128 | 0.214204 | -26.36577 | 50.82383
20 | 12589 | 0.1894643 | -0.07649162 | 0.2043225 | -21.9852 | 52.42986
21 | 10000 | 0.1876903 | -0.06141181 | 0.1974817 | -18.11798 | 55.34191
22 | 7943.3 | 0.1862768 | -0.04915768 | 0.1926539 | -14.7831 | 56.88294
23 | 6309.6 | 0.1852821 | -0.03919857 | 0.1893831 | -11.94545 | 58.49897
24 | 5011.9 | 0.1844858 | -0.03107851 | 0.1870852 | -9.562277 | 60.11
25 | 3981.1 | 0.1840876 | -0.02447894 | 0.185708 | -7.574439 | 61.71603
26 | 3162.3 | 0.1838666 | -0.01911017 | 0.184857 | -5.933731 | 63.31206
27 | 2511.9 | 0.1837389 | -0.0147505 | 0.1843301 | -4.589842 | 64.92809
28 | 1995.3 | 0.1838313 | -0.01123423 | 0.1841742 | -3.497088 | 66.53912
29 | 1584.9 | 0.1838942 | -0.008369129 | 0.1840846 | -2.605765 | 68.10015
30 | 1258.9 | 0.1842282 | -0.006081789 | 0.1843285 | -1.890777 | 69.69118
31 | 1000 | 0.1845449 | -0.004227847 | 0.1845933 | -1.312393 | 71.31221
32 | 794.33 | 0.1848231 | -0.002713901 | 0.184843 | -0.841258 | 73.03324
33 | 630.96 | 0.1851761 | -0.001480455 | 0.185182 | -0.4580613 | 74.61927
34 | 501.19 | 0.1855778 | -0.0004918843 | 0.1855785 | -0.1518653 | 76.2353
35 | 398.11 | 0.1860161 | 0.0003022877 | 0.1860163 | 0.09310915 | 77.81633
36 | 316.23 | 0.1864048 | 0.0009190884 | 0.1864071 | 0.2825006 | 79.42736
37 | 251.19 | 0.1868202 | 0.001346473 | 0.1868251 | 0.4129417 | 81.07839
38 | 199.53 | 0.1873276 | 0.001776794 | 0.187336 | 0.5434316 | 82.68942
39 | 158.49 | 0.1878415 | 0.0020589 | 0.1878528 | 0.6279846 | 84.36045
40 | 125.89 | 0.1882304 | 0.002227127 | 0.1882436 | 0.6778874 | 86.04648
41 | 100 | 0.1886358 | 0.002330559 | 0.1886502 | 0.7078423 | 87.72751
42 | 79.433 | 0.1891102 | 0.002432848 | 0.1891259 | 0.7370527 | 89.44854
43 | 63.096 | 0.1895267 | 0.00246706 | 0.1895428 | 0.7457743 | 91.21957
44 | 50.119 | 0.1899042 | 0.002473136 | 0.1899203 | 0.746125 | 92.99061
45 | 39.811 | 0.1901769 | 0.002462513 | 0.1901929 | 0.7418552 | 104.0068
46 | 31.623 | 0.1906147 | 0.002448835 | 0.1906304 | 0.7360407 | 105.9178
47 | 25.119 | 0.1909744 | 0.002469745 | 0.1909904 | 0.7409267 | 107.7689
48 | 19.953 | 0.1913064 | 0.002459729 | 0.1913222 | 0.736642 | 111.2159
49 | 15.849 | 0.1918694 | 0.002422196 | 0.1918846 | 0.7232746 | 113.352
50 | 12.589 | 0.1921025 | 0.002438736 | 0.1921179 | 0.7273295 | 115.623
51 | 10 | 0.1923667 | 0.002338619 | 0.1923809 | 0.6965158 | 118.2141
52 | 7.9433 | 0.1926858 | 0.002213746 | 0.1926985 | 0.6582359 | 120.8151
53 | 6.3096 | 0.1931505 | 0.002083343 | 0.1931617 | 0.6179749 | 123.5362
54 | 5.0119 | 0.1933154 | 0.00198971 | 0.1933256 | 0.5896993 | 126.2672
55 | 3.9811 | 0.1936332 | 0.001875222 | 0.1936423 | 0.5548581 | 128.9933
56 | 3.1623 | 0.1938086 | 0.001825894 | 0.1938172 | 0.5397743 | 131.8443
57 | 2.5119 | 0.1940691 | 0.001681499 | 0.1940764 | 0.4964229 | 134.7354
58 | 1.9953 | 0.1941512 | 0.001727628 | 0.1941589 | 0.5098252 | 137.7164
59 | 1.5849 | 0.1943043 | 0.001707377 | 0.1943118 | 0.5034524 | 140.8025
60 | 1.2589 | 0.1944471 | 0.001710664 | 0.1944546 | 0.5040513 | 144.0236
61 | 1 | 0.1947376 | 0.001859007 | 0.1947464 | 0.5469413 | 147.5646
62 | 0.79433 | 0.1949944 | 0.001948132 | 0.1950041 | 0.5724064 | 151.0457
63 | 0.63096 | 0.1951114 | 0.002011422 | 0.1951218 | 0.5906465 | 154.8168
64 | 0.50119 | 0.195397 | 0.002185593 | 0.1954093 | 0.6408491 | 158.9378
65 | 0.39811 | 0.1955092 | 0.002326689 | 0.195523 | 0.6818257 | 163.5089
66 | 0.31623 | 0.1956975 | 0.002536188 | 0.195714 | 0.7424964 | 168.62
67 | 0.25119 | 0.1959682 | 0.002777171 | 0.1959879 | 0.811915 | 174.3861
68 | 0.19953 | 0.196428 | 0.003129522 | 0.1964529 | 0.9127682 | 180.9722
69 | 0.15849 | 0.196711 | 0.003276973 | 0.1967383 | 0.954392 | 188.5784
70 | 0.12589 | 0.1972388 | 0.003565827 | 0.197271 | 1.035722 | 197.4095
71 | 0.1 | 0.1974161 | 0.004093376 | 0.1974586 | 1.187844 | 207.8657
72 | 0.079433 | 0.1977833 | 0.004360057 | 0.1978313 | 1.262859 | 220.427
73 | 0.063096 | 0.1983481 | 0.004887779 | 0.1984083 | 1.411622 | 235.4932
74 | 0.050119 | 0.1987341 | 0.005299157 | 0.1988048 | 1.527404 | 253.8396
75 | 0.039811 | 0.1995649 | 0.005984757 | 0.1996546 | 1.71773 | 276.306
76 | 0.031623 | 0.2002421 | 0.006899585 | 0.2003609 | 1.973415 | 303.9125
77 | 0.025119 | 0.2007295 | 0.007915442 | 0.2008855 | 2.258196 | 338.0391
78 | 0.019953 | 0.2013793 | 0.009068227 | 0.2015833 | 2.578321 | 380.4209
79 | 0.015849 | 0.2019322 | 0.01006533 | 0.2021829 | 2.853551 | 433.0379
80 | 0.012589 | 0.2030152 | 0.0112058 | 0.2033243 | 3.159339 | 498.6501
81 | 0.01 | 0.2042168 | 0.01252033 | 0.2046003 | 3.508355 | 580.5876