## Sheet1
Index | Frequency (Hz) | Z' (Ω) | -Z'' (Ω) | Z (Ω) | -Phase (°) | Time (s)
1 | 1000000 | 1.830694 | -4.191658 | 4.573996 | -66.40684 | 13.33613
2 | 794330 | 1.318286 | -3.491847 | 3.732409 | -69.31684 | 15.17217
3 | 630960 | 0.9888756 | -2.836586 | 3.004013 | -70.78069 | 17.0832
4 | 501190 | 0.7599886 | -2.315004 | 2.43656 | -71.8256 | 19.10424
5 | 398110 | 0.6005065 | -1.884316 | 1.977689 | -72.32361 | 21.02528
6 | 316230 | 0.6206046 | -1.417106 | 1.547042 | -66.34956 | 25.41836
7 | 251190 | 0.493263 | -1.162219 | 1.262561 | -67.00291 | 27.02939
8 | 199530 | 0.410975 | -0.9510331 | 1.036033 | -66.62912 | 28.83042
9 | 158490 | 0.3493657 | -0.7752992 | 0.8503795 | -65.7427 | 30.46645
10 | 125890 | 0.3058809 | -0.6304199 | 0.7007085 | -64.11725 | 32.06748
11 | 100000 | 0.2748495 | -0.5116542 | 0.5808031 | -61.75627 | 36.29056
12 | 79433 | 0.2522213 | -0.4146426 | 0.4853289 | -58.68843 | 37.80659
13 | 63096 | 0.2355982 | -0.3358058 | 0.4102098 | -54.94686 | 39.51262
14 | 50119 | 0.2233579 | -0.2718647 | 0.3518511 | -50.59424 | 41.15365
15 | 39811 | 0.2142396 | -0.2199454 | 0.3070417 | -45.75291 | 42.76968
16 | 31623 | 0.2071454 | -0.1775412 | 0.2728188 | -40.59939 | 44.38571
17 | 25119 | 0.2019587 | -0.1433467 | 0.2476603 | -35.36646 | 45.99674
18 | 19953 | 0.1979571 | -0.1154439 | 0.22916 | -30.24972 | 47.60777
19 | 15849 | 0.1950937 | -0.09296227 | 0.21611 | -25.47783 | 49.3138
20 | 12589 | 0.1928357 | -0.07472014 | 0.206806 | -21.1804 | 50.92983
21 | 10000 | 0.1910561 | -0.05995177 | 0.2002414 | -17.42141 | 53.83689
22 | 7943.3 | 0.1898104 | -0.04799521 | 0.1957844 | -14.19029 | 55.37291
23 | 6309.6 | 0.1887553 | -0.03825638 | 0.1925931 | -11.45735 | 56.99894
24 | 5011.9 | 0.1880909 | -0.03035496 | 0.1905245 | -9.167609 | 58.61997
25 | 3981.1 | 0.1876821 | -0.02389957 | 0.1891977 | -7.257026 | 60.226
26 | 3162.3 | 0.1874185 | -0.01867973 | 0.1883471 | -5.69179 | 61.83203
27 | 2511.9 | 0.1873161 | -0.01444801 | 0.1878725 | -4.410589 | 63.60306
28 | 1995.3 | 0.1873826 | -0.01103831 | 0.1877074 | -3.371277 | 65.21409
29 | 1584.9 | 0.1874878 | -0.00825935 | 0.1876697 | -2.522404 | 66.79513
30 | 1258.9 | 0.1876428 | -0.006035446 | 0.1877398 | -1.842258 | 68.38115
31 | 1000 | 0.1880188 | -0.004258452 | 0.188067 | -1.297474 | 69.98718
32 | 794.33 | 0.188235 | -0.002790467 | 0.1882557 | -0.8493121 | 71.70322
33 | 630.96 | 0.18856 | -0.001615428 | 0.1885669 | -0.4908515 | 73.29424
34 | 501.19 | 0.1889395 | -0.0006996226 | 0.1889408 | -0.2121591 | 74.93027
35 | 398.11 | 0.1892609 | 4.917243e-05 | 0.1892609 | 0.01488619 | 76.4563
36 | 316.23 | 0.1896383 | 0.0006293189 | 0.1896393 | 0.1901366 | 78.05733
37 | 251.19 | 0.1900395 | 0.001070815 | 0.1900425 | 0.3228409 | 79.69836
38 | 199.53 | 0.1903845 | 0.001448873 | 0.19039 | 0.4360267 | 81.28439
39 | 158.49 | 0.1906976 | 0.001682939 | 0.1907051 | 0.5056317 | 82.93542
40 | 125.89 | 0.1911204 | 0.001855205 | 0.1911294 | 0.5561523 | 84.61145
41 | 100 | 0.1914572 | 0.001959961 | 0.1914673 | 0.5865203 | 86.26749
42 | 79.433 | 0.1917729 | 0.002014396 | 0.1917835 | 0.6018168 | 87.98352
43 | 63.096 | 0.1922519 | 0.002021391 | 0.1922626 | 0.6024018 | 89.72955
44 | 50.119 | 0.1924667 | 0.002058468 | 0.1924777 | 0.6127657 | 91.49558
45 | 39.811 | 0.1926827 | 0.002093503 | 0.192694 | 0.6224959 | 100.8918
46 | 31.623 | 0.1930739 | 0.002072253 | 0.193085 | 0.6149292 | 102.8378
47 | 25.119 | 0.1933915 | 0.002044562 | 0.1934023 | 0.6057165 | 104.7188
48 | 19.953 | 0.1936043 | 0.00201215 | 0.1936148 | 0.5954595 | 108.1359
49 | 15.849 | 0.1940618 | 0.002060713 | 0.1940727 | 0.6083924 | 110.2819
50 | 12.589 | 0.194154 | 0.001976356 | 0.194164 | 0.583212 | 112.593
51 | 10 | 0.1944007 | 0.001822755 | 0.1944092 | 0.5372055 | 115.179
52 | 7.9433 | 0.194821 | 0.001704024 | 0.1948284 | 0.5011314 | 117.7701
53 | 6.3096 | 0.1950231 | 0.001622572 | 0.1950298 | 0.4766841 | 120.4811
54 | 5.0119 | 0.1951755 | 0.001633112 | 0.1951823 | 0.4794056 | 123.1822
55 | 3.9811 | 0.1953277 | 0.001567509 | 0.195334 | 0.45979 | 125.9032
56 | 3.1623 | 0.1955114 | 0.00149539 | 0.1955171 | 0.4382245 | 128.7743
57 | 2.5119 | 0.1955154 | 0.001443347 | 0.1955207 | 0.4229652 | 131.6453
58 | 1.9953 | 0.19578 | 0.001494977 | 0.1957857 | 0.4375023 | 134.6164
59 | 1.5849 | 0.1958979 | 0.00146507 | 0.1959034 | 0.4284924 | 137.7324
60 | 1.2589 | 0.1960583 | 0.001560274 | 0.1960645 | 0.4559626 | 140.9485
61 | 1 | 0.196166 | 0.001664139 | 0.1961731 | 0.4860466 | 144.5596
62 | 0.79433 | 0.1963424 | 0.001769261 | 0.1963504 | 0.5162838 | 148.1356
63 | 0.63096 | 0.1966471 | 0.001879598 | 0.1966561 | 0.5476296 | 151.9767
64 | 0.50119 | 0.1968062 | 0.002044901 | 0.1968169 | 0.5953061 | 156.0728
65 | 0.39811 | 0.1970547 | 0.002291538 | 0.1970681 | 0.6662592 | 160.5739
66 | 0.31623 | 0.1972222 | 0.002422218 | 0.1972371 | 0.7036524 | 165.715
67 | 0.25119 | 0.1975018 | 0.002585463 | 0.1975187 | 0.7500066 | 171.4611
68 | 0.19953 | 0.1978617 | 0.002798313 | 0.1978815 | 0.8102674 | 178.0272
69 | 0.15849 | 0.1982242 | 0.003030525 | 0.1982473 | 0.8758909 | 185.6083
70 | 0.12589 | 0.1984246 | 0.00327194 | 0.1984516 | 0.9446979 | 194.5045
71 | 0.1 | 0.1988714 | 0.003738806 | 0.1989065 | 1.077041 | 204.9507
72 | 0.079433 | 0.1992819 | 0.00396347 | 0.1993213 | 1.139392 | 217.5269
73 | 0.063096 | 0.1996244 | 0.004477084 | 0.1996746 | 1.284788 | 232.7132
74 | 0.050119 | 0.200022 | 0.005203949 | 0.2000896 | 1.490322 | 251.1395
75 | 0.039811 | 0.2005481 | 0.005601004 | 0.2006263 | 1.599768 | 273.601
76 | 0.031623 | 0.2012471 | 0.006207745 | 0.2013429 | 1.766807 | 301.3075
77 | 0.025119 | 0.2020842 | 0.007097677 | 0.2022088 | 2.011537 | 335.5241
78 | 0.019953 | 0.202959 | 0.008299297 | 0.2031286 | 2.341605 | 377.9159
79 | 0.015849 | 0.2038309 | 0.009662742 | 0.2040599 | 2.714113 | 430.6379
80 | 0.012589 | 0.2048524 | 0.01104216 | 0.2051498 | 3.08543 | 496.3351
81 | 0.01 | 0.2059554 | 0.01265914 | 0.2063441 | 3.517287 | 578.2776