## Sheet1
Index | Frequency (Hz) | Z' (Ω) | -Z'' (Ω) | Z (Ω) | -Phase (°) | Time (s)
1 | 1000000 | 1.838877 | -4.22534 | 4.608141 | -66.48122 | 14.67216
2 | 794330 | 1.327397 | -3.518255 | 3.760333 | -69.32908 | 16.50819
3 | 630960 | 0.993485 | -2.858226 | 3.025966 | -70.83316 | 18.43923
4 | 501190 | 0.7640318 | -2.332966 | 2.454888 | -71.8667 | 20.49527
5 | 398110 | 0.6034271 | -1.898928 | 1.992499 | -72.37117 | 22.5763
6 | 316230 | 0.6239559 | -1.427716 | 1.558106 | -66.39318 | 26.98439
7 | 251190 | 0.496152 | -1.171133 | 1.271896 | -67.03999 | 28.60542
8 | 199530 | 0.4131691 | -0.9583384 | 1.04361 | -66.67764 | 30.32645
9 | 158490 | 0.3513752 | -0.7815992 | 0.8569492 | -65.79326 | 32.04248
10 | 125890 | 0.307333 | -0.6352945 | 0.7057285 | -64.18395 | 33.63851
11 | 100000 | 0.2761044 | -0.5156984 | 0.5849603 | -61.83545 | 37.83659
12 | 79433 | 0.2533778 | -0.4181895 | 0.4889609 | -58.78865 | 39.34761
13 | 63096 | 0.2366118 | -0.3387111 | 0.4131711 | -55.06318 | 41.05865
14 | 50119 | 0.2242284 | -0.2743592 | 0.3543323 | -50.74154 | 42.79468
15 | 39811 | 0.2149016 | -0.2220982 | 0.3090474 | -45.94348 | 44.40071
16 | 31623 | 0.2077388 | -0.1795055 | 0.2745499 | -40.83005 | 46.00674
17 | 25119 | 0.2022725 | -0.1449313 | 0.2488358 | -35.62218 | 47.64277
18 | 19953 | 0.1982299 | -0.1169403 | 0.2301524 | -30.53732 | 49.2588
19 | 15849 | 0.1951271 | -0.09415377 | 0.2166553 | -25.75848 | 50.87983
20 | 12589 | 0.1927074 | -0.07571131 | 0.2070467 | -21.44899 | 52.49586
21 | 10000 | 0.190835 | -0.06074784 | 0.2002706 | -17.65765 | 55.39791
22 | 7943.3 | 0.189513 | -0.04861746 | 0.1956498 | -14.38831 | 56.92394
23 | 6309.6 | 0.1885045 | -0.03874914 | 0.192446 | -11.61596 | 58.54497
24 | 5011.9 | 0.1878151 | -0.03071445 | 0.1903099 | -9.287687 | 60.151
25 | 3981.1 | 0.1873125 | -0.02418305 | 0.1888671 | -7.356502 | 61.75203
26 | 3162.3 | 0.187201 | -0.01887979 | 0.1881507 | -5.75898 | 63.36806
27 | 2511.9 | 0.1870061 | -0.01456267 | 0.1875723 | -4.452791 | 64.97909
28 | 1995.3 | 0.187164 | -0.01108105 | 0.1874917 | -3.388245 | 66.60512
29 | 1584.9 | 0.1872452 | -0.008239615 | 0.1874264 | -2.519642 | 68.17615
30 | 1258.9 | 0.1874836 | -0.005952521 | 0.1875781 | -1.818504 | 69.74718
31 | 1000 | 0.1877984 | -0.004083919 | 0.1878428 | -1.245775 | 71.38321
32 | 794.33 | 0.1881822 | -0.002608558 | 0.1882003 | -0.7941761 | 73.09924
33 | 630.96 | 0.188535 | -0.001392127 | 0.1885402 | -0.4230597 | 74.70027
34 | 501.19 | 0.1889299 | -0.0004038528 | 0.1889303 | -0.1224742 | 76.3313
35 | 398.11 | 0.1893452 | 0.0004068905 | 0.1893457 | 0.1231247 | 77.93233
36 | 316.23 | 0.1897942 | 0.001012891 | 0.1897969 | 0.3057723 | 79.53336
37 | 251.19 | 0.1902554 | 0.001503188 | 0.1902614 | 0.4526784 | 81.16939
38 | 199.53 | 0.1908249 | 0.001937153 | 0.1908347 | 0.5816163 | 82.78542
39 | 158.49 | 0.1912007 | 0.002163607 | 0.191213 | 0.6483252 | 84.42645
40 | 125.89 | 0.1916942 | 0.002344332 | 0.1917086 | 0.7006662 | 86.11748
41 | 100 | 0.1920895 | 0.002456439 | 0.1921052 | 0.7326579 | 87.78351
42 | 79.433 | 0.1925694 | 0.002582501 | 0.1925867 | 0.7683335 | 89.50454
43 | 63.096 | 0.1931202 | 0.002619997 | 0.193138 | 0.7772649 | 91.25558
44 | 50.119 | 0.1935287 | 0.002619825 | 0.1935464 | 0.7755736 | 93.03661
45 | 39.811 | 0.1937631 | 0.002599935 | 0.1937805 | 0.7687551 | 103.6428
46 | 31.623 | 0.1941203 | 0.002651165 | 0.1941384 | 0.782459 | 105.5638
47 | 25.119 | 0.1946068 | 0.002589043 | 0.194624 | 0.7622162 | 107.4149
48 | 19.953 | 0.1948138 | 0.002669379 | 0.1948321 | 0.7850296 | 110.8619
49 | 15.849 | 0.1954056 | 0.002648606341 | 0.1954235 | 0.7765627 | 113.013
50 | 12.589 | 0.1956552 | 0.002456374 | 0.1956706 | 0.7192884 | 115.269
51 | 10 | 0.1961881 | 0.002464976 | 0.1962036 | 0.7198464 | 117.8551
52 | 7.9433 | 0.1965039 | 0.0023371 | 0.1965178 | 0.6814097 | 120.4711
53 | 6.3096 | 0.1968689 | 0.002274628 | 0.1968821 | 0.6619674 | 123.1972
54 | 5.0119 | 0.19721 | 0.002147091 | 0.1972217 | 0.6237737 | 125.9082
55 | 3.9811 | 0.1973718 | 0.001997473 | 0.1973819 | 0.5798339 | 128.6193
56 | 3.1623 | 0.1976105 | 0.001950982 | 0.1976201 | 0.5656554 | 131.4503
57 | 2.5119 | 0.1979746 | 0.00190106 | 0.1979837 | 0.5501683 | 134.2714
58 | 1.9953 | 0.197961 | 0.001924876 | 0.1979704 | 0.5570985 | 137.2424
59 | 1.5849 | 0.1983234 | 0.001769735 | 0.1983313 | 0.5112643 | 140.3185
60 | 1.2589 | 0.1983738 | 0.001817996 | 0.1983821 | 0.5250724 | 143.5445
61 | 1 | 0.198565 | 0.00190554 | 0.1985741 | 0.5498253 | 147.1056
62 | 0.79433 | 0.1988444 | 0.002004309 | 0.1988545 | 0.5775097 | 150.6117
63 | 0.63096 | 0.1990616 | 0.00202244 | 0.1990719 | 0.5820978 | 154.4177
64 | 0.50119 | 0.1991436 | 0.002400666 | 0.199158 | 0.6906645 | 158.5838
65 | 0.39811 | 0.1994084 | 0.00253734 | 0.1994245 | 0.7290117 | 163.0649
66 | 0.31623 | 0.1997081 | 0.002854767 | 0.1997285 | 0.81897 | 168.146
67 | 0.25119 | 0.2000984 | 0.002906595 | 0.2001195 | 0.8322101 | 173.9121
68 | 0.19953 | 0.200463 | 0.00312735 | 0.2004874 | 0.893778 | 180.4932
69 | 0.15849 | 0.2007796 | 0.003542948 | 0.2008108 | 1.010934 | 188.0944
70 | 0.12589 | 0.2009259 | 0.003701895 | 0.20096 | 1.055509 | 196.9905
71 | 0.1 | 0.2014825 | 0.003941777 | 0.2015211 | 1.120784 | 207.4717
72 | 0.079433 | 0.202014 | 0.00467657 | 0.2020681 | 1.326145 | 220.028
73 | 0.063096 | 0.2023678 | 0.005179468 | 0.202434 | 1.466127 | 235.1292
74 | 0.050119 | 0.2028146 | 0.005696616 | 0.2028946 | 1.608889 | 253.5756
75 | 0.039811 | 0.2033471 | 0.006320409 | 0.2034453 | 1.780287 | 276.017
76 | 0.031623 | 0.2040609 | 0.007173983 | 0.2041869 | 2.013466 | 303.6535
77 | 0.025119 | 0.204699 | 0.008257086 | 0.2048655 | 2.309927 | 337.8451
78 | 0.019953 | 0.2052271 | 0.009411451 | 0.2054428 | 2.625672 | 380.1769
79 | 0.015849 | 0.2061267 | 0.0106816 | 0.2064033 | 2.966445 | 432.8139
80 | 0.012589 | 0.2069674 | 0.0122946 | 0.2073322 | 3.399579 | 498.4461
81 | 0.01 | 0.2079765 | 0.01406239 | 0.2084514 | 3.868183 | 580.3736