## Sheet1
Index | Frequency (Hz) | Z' (Ω) | -Z'' (Ω) | Z (Ω) | -Phase (°) | Time (s)
1 | 1000000 | 1.846323 | -4.227277 | 4.612893 | -66.40603 | 14.45416
2 | 794330 | 1.327346 | -3.519915 | 3.761868 | -69.33873 | 16.31019
3 | 630960 | 0.9967473 | -2.861316 | 3.029956 | -70.79408 | 18.23622
4 | 501190 | 0.7647984 | -2.334492 | 2.456576 | -71.86078 | 20.25726
5 | 398110 | 0.6031625 | -1.899852 | 1.9933 | -72.38647 | 22.1733
6 | 316230 | 0.6236523 | -1.428188 | 1.558417 | -66.41037 | 26.59638
7 | 251190 | 0.4956515 | -1.171196 | 1.271759 | -67.06187 | 28.21741
8 | 199530 | 0.4127766 | -0.9583395 | 1.043455 | -66.69745 | 29.91844
9 | 158490 | 0.3513022 | -0.7807396 | 0.8561352 | -65.77412 | 31.62947
10 | 125890 | 0.3075865 | -0.6345154 | 0.7051377 | -64.13783 | 33.2505
11 | 100000 | 0.2766887 | -0.5149371 | 0.5845655 | -61.74974 | 37.44858
12 | 79433 | 0.2541856 | -0.4173548 | 0.4886669 | -58.65693 | 38.96461
13 | 63096 | 0.2377488 | -0.3382111 | 0.4134141 | -54.89432 | 40.69564
14 | 50119 | 0.2254142 | -0.2737832 | 0.354639 | -50.53432 | 42.40167
15 | 39811 | 0.216043 | -0.2214992 | 0.3094132 | -45.71445 | 44.0327
16 | 31623 | 0.208848 | -0.1790008 | 0.2750614 | -40.59943 | 45.63873
17 | 25119 | 0.2034861 | -0.144503 | 0.2495751 | -35.37996 | 47.25476
18 | 19953 | 0.199521 | -0.1165603 | 0.2310734 | -30.29351 | 48.87579
19 | 15849 | 0.1963712 | -0.09381786 | 0.2176315 | -25.5365 | 50.48182
20 | 12589 | 0.1941505 | -0.07544693 | 0.2082947 | -21.23613 | 52.09785
21 | 10000 | 0.1921039 | -0.06051838 | 0.201411 | -17.48596 | 55.00991
22 | 7943.3 | 0.1907684 | -0.04844716 | 0.1968241 | -14.24948 | 56.54593
23 | 6309.6 | 0.1896088 | -0.03859538 | 0.193497 | -11.50552 | 58.16196
24 | 5011.9 | 0.1887645 | -0.03059693 | 0.1912282 | -9.207024 | 59.76299
25 | 3981.1 | 0.1883376 | -0.02409704 | 0.1898729 | -7.291152 | 61.38402
26 | 3162.3 | 0.1881262 | -0.01881515 | 0.1890647 | -5.711356 | 63.06505
27 | 2511.9 | 0.1882688 | -0.01453725 | 0.1888292 | -4.415355 | 64.67109
28 | 1995.3 | 0.1883376 | -0.01107556 | 0.188663 | -3.365514 | 66.29711
29 | 1584.9 | 0.1885103 | -0.008275527 | 0.1886919 | -2.513647 | 67.86314
30 | 1258.9 | 0.1887107 | -0.006002324 | 0.1888061 | -1.821794 | 69.47917
31 | 1000 | 0.188966 | -0.004168196 | 0.189012 | -1.26362 | 71.1002
32 | 794.33 | 0.1893632 | -0.002686511 | 0.1893823 | -0.8128051 | 72.81624
33 | 630.96 | 0.1896396 | -0.001482589 | 0.1896454 | -0.4479251 | 74.42226
34 | 501.19 | 0.1899503 | -0.0005200666 | 0.1899511 | -0.1568702 | 76.03829
35 | 398.11 | 0.1904526 | 0.0002547643 | 0.1904528 | 0.07664325 | 77.62432
36 | 316.23 | 0.1907604 | 0.0008642731 | 0.1907624 | 0.2595867 | 79.23535
37 | 251.19 | 0.191213 | 0.001388664 | 0.191218 | 0.4160971 | 80.88138
38 | 199.53 | 0.1915928 | 0.001695663 | 0.1916003 | 0.5070742 | 82.49241
39 | 158.49 | 0.1919627 | 0.001949663 | 0.1919726 | 0.5819025 | 84.12344
40 | 125.89 | 0.1924648 | 0.002113296 | 0.1924764 | 0.629092 | 85.81448
41 | 100 | 0.1927754 | 0.002248083 | 0.1927885 | 0.668134 | 87.48051
42 | 79.433 | 0.1931327 | 0.002310576 | 0.1931465 | 0.6854352 | 89.21154
43 | 63.096 | 0.1934975 | 0.002311703 | 0.1935113 | 0.6844767 | 90.95257
44 | 50.119 | 0.1938439 | 0.002408592 | 0.1938589 | 0.7118874 | 92.7186
45 | 39.811 | 0.194051 | 0.002395356 | 0.1940658 | 0.7072204 | 103.2348
46 | 31.623 | 0.1943523 | 0.002388938 | 0.194367 | 0.7042322 | 105.1658
47 | 25.119 | 0.1946742 | 0.002351603 | 0.1946884 | 0.6920811 | 107.0219
48 | 19.953 | 0.1949982 | 0.002419709 | 0.1950132 | 0.71094 | 110.4389
49 | 15.849 | 0.1954241 | 0.002335443 | 0.1954381 | 0.6846885 | 112.605
50 | 12.589 | 0.1957551 | 0.002285473 | 0.1957684 | 0.6689073 | 114.856
51 | 10 | 0.1961625 | 0.002186198 | 0.1961747 | 0.6385251 | 117.4471
52 | 7.9433 | 0.1965011 | 0.00213073 | 0.1965127 | 0.6212537 | 120.0581
53 | 6.3096 | 0.1967878 | 0.002007236 | 0.196798 | 0.5843969 | 122.7742
54 | 5.0119 | 0.1970863 | 0.00187183 | 0.1970952 | 0.5441511 | 125.5102
55 | 3.9811 | 0.1972757 | 0.001760861 | 0.1972835 | 0.5114023 | 128.2813
56 | 3.1623 | 0.1974515 | 0.001765145 | 0.1974594 | 0.5121899 | 131.1373
57 | 2.5119 | 0.1974458 | 0.001697589 | 0.1974531 | 0.4926025 | 133.9584
58 | 1.9953 | 0.1976484 | 0.001719987 | 0.1976559 | 0.4985901 | 136.8944
59 | 1.5849 | 0.1979226 | 0.001704039 | 0.1979299 | 0.4932829 | 139.9805
60 | 1.2589 | 0.1981812 | 0.001806752 | 0.1981894 | 0.5223323 | 143.1165
61 | 1 | 0.1983006 | 0.001843886 | 0.1983092 | 0.532746 | 146.6626
62 | 0.79433 | 0.1983926 | 0.001903691 | 0.1984018 | 0.549769 | 150.2487
63 | 0.63096 | 0.1986609 | 0.002130384 | 0.1986724 | 0.6144003 | 154.0097
64 | 0.50119 | 0.1986461 | 0.002206134 | 0.1986583 | 0.6362923 | 158.1558
65 | 0.39811 | 0.1989639 | 0.002391524 | 0.1989783 | 0.6886559 | 162.6319
66 | 0.31623 | 0.1992179 | 0.002609968 | 0.199235 | 0.7505932 | 167.733
67 | 0.25119 | 0.1994032 | 0.002831196 | 0.1994233 | 0.8134507 | 173.4741
68 | 0.19953 | 0.1997918 | 0.003059576 | 0.1998152 | 0.8773488 | 180.0502
69 | 0.15849 | 0.2000341 | 0.00329684 | 0.2000613 | 0.9442284 | 187.6314
70 | 0.12589 | 0.200283 | 0.003678742 | 0.2003168 | 1.052274 | 196.4325
71 | 0.1 | 0.2007182 | 0.004073705 | 0.2007595 | 1.162695 | 206.8887
72 | 0.079433 | 0.2012197 | 0.004440151 | 0.2012687 | 1.264094 | 219.565
73 | 0.063096 | 0.2019504 | 0.005056523 | 0.2020137 | 1.434297 | 234.7412
74 | 0.050119 | 0.2024669 | 0.005811133 | 0.2025503 | 1.644032 | 253.1226
75 | 0.039811 | 0.2029822 | 0.006303636 | 0.2030801 | 1.778755 | 275.639
76 | 0.031623 | 0.2033998 | 0.00729561 | 0.2035306 | 2.054223 | 303.2505
77 | 0.025119 | 0.2042589 | 0.008165402 | 0.204422 | 2.289223 | 337.3721
78 | 0.019953 | 0.2053609 | 0.009413949 | 0.2055765 | 2.624659 | 379.6989
79 | 0.015849 | 0.2071929 | 0.01093415 | 0.2074812 | 3.020855 | 432.4009
80 | 0.012589 | 0.2085709 | 0.01250216 | 0.2089453 | 3.430319 | 498.0131
81 | 0.01 | 0.2097232 | 0.01426065 | 0.2102074 | 3.889982 | 580.0556