## Sheet1
Index | Frequency (Hz) | Z' (Ω) | -Z'' (Ω) | Z (Ω) | -Phase (°) | Time (s)
1 | 1000000 | 1.825505 | -4.195773 | 4.575694 | -66.48702 | 13.62414
2 | 794330 | 1.310828 | -3.49632 | 3.733969 | -69.44814 | 15.45518
3 | 630960 | 0.9816247 | -2.83979 | 3.004662 | -70.93137 | 17.38121
4 | 501190 | 0.750912 | -2.316918 | 2.435565 | -72.04251 | 19.40725
5 | 398110 | 0.5908264 | -1.885573 | 1.975971 | -72.60211 | 21.38329
6 | 316230 | 0.6116852 | -1.418312 | 1.544593 | -66.67057 | 25.79637
7 | 251190 | 0.485444 | -1.163204 | 1.260436 | -67.34759 | 27.4174
8 | 199530 | 0.4027238 | -0.9512753 | 1.033011 | -67.05456 | 29.11343
9 | 158490 | 0.3417493 | -0.7748761 | 0.8468917 | -66.20073 | 30.83446
10 | 125890 | 0.2986058 | -0.629867 | 0.6970637 | -64.63542 | 32.43549
11 | 100000 | 0.2678523 | -0.510774 | 0.5767451 | -62.32727 | 36.63357
12 | 79433 | 0.2455759 | -0.4137824 | 0.4811688 | -59.31127 | 38.1496
13 | 63096 | 0.2295853 | -0.3353251 | 0.4063894 | -55.60193 | 39.89063
14 | 50119 | 0.2174513 | -0.2712772 | 0.3476728 | -51.28492 | 41.71166
15 | 39811 | 0.2084628 | -0.219617 | 0.3028009 | -46.49258 | 43.31269
16 | 31623 | 0.2014081 | -0.1774479 | 0.2684269 | -41.38122 | 44.92372
17 | 25119 | 0.1961426 | -0.1432693 | 0.2428951 | -36.14567 | 46.55475
18 | 19953 | 0.1921289 | -0.1155718 | 0.2242105 | -31.02827 | 48.16078
19 | 15849 | 0.1890543 | -0.09304811 | 0.2107118 | -26.20534 | 49.78181
20 | 12589 | 0.1867285 | -0.07482205 | 0.2011613 | -21.83596 | 51.41784
21 | 10000 | 0.1849861 | -0.0600663 | 0.1944938 | -17.98898 | 54.3349
22 | 7943.3 | 0.1836515 | -0.04807924 | 0.1898407 | -14.67056 | 55.87592
23 | 6309.6 | 0.182662 | -0.03833577 | 0.1866415 | -11.8528 | 57.48195
24 | 5011.9 | 0.1818507 | -0.0303763 | 0.1843703 | -9.483122 | 59.11798
25 | 3981.1 | 0.1814356 | -0.02391916 | 0.1830055 | -7.510153 | 60.71901
26 | 3162.3 | 0.1812623 | -0.01867615 | 0.1822219 | -5.882647 | 62.32504
27 | 2511.9 | 0.1811271 | -0.01442529 | 0.1817006 | -4.55353 | 63.95107
28 | 1995.3 | 0.1812066 | -0.01097099 | 0.1815384 | -3.464692 | 65.5621
29 | 1584.9 | 0.1813479 | -0.008203379 | 0.1815333 | -2.590043 | 67.13313
30 | 1258.9 | 0.1816126 | -0.005955371 | 0.1817102 | -1.878148 | 68.71416
31 | 1000 | 0.1819328 | -0.004122883 | 0.1819795 | -1.29819 | 70.33019
32 | 794.33 | 0.1822601 | -0.002677756 | 0.1822798 | -0.8417261 | 72.05122
33 | 630.96 | 0.1826427 | -0.001488358 | 0.1826488 | -0.4668938 | 73.74225
34 | 501.19 | 0.1830146 | -0.0005227076 | 0.1830154 | -0.1636419 | 75.34828
35 | 398.11 | 0.1833819 | 0.0002370506 | 0.183382 | 0.07406399 | 76.93431
36 | 316.23 | 0.1838326 | 0.0008193279 | 0.1838344 | 0.2553613 | 78.54534
37 | 251.19 | 0.1843319 | 0.001305832 | 0.1843365 | 0.4058844 | 80.20137
38 | 199.53 | 0.1847092 | 0.001680892 | 0.1847168 | 0.5213892 | 81.8024
39 | 158.49 | 0.1850725 | 0.001908244 | 0.1850823 | 0.5907439 | 83.46844
40 | 125.89 | 0.1855479 | 0.002084379 | 0.1855596 | 0.6436131 | 85.15447
41 | 100 | 0.1859816 | 0.002207798 | 0.1859947 | 0.6801292 | 86.8155
42 | 79.433 | 0.1863008 | 0.002277129 | 0.1863148 | 0.7002834 | 88.54153
43 | 63.096 | 0.1867357 | 0.002305175 | 0.1867499 | 0.7072567 | 90.28756
44 | 50.119 | 0.1870272 | 0.002298511 | 0.1870413 | 0.7041135 | 92.05359
45 | 39.811 | 0.1873752 | 0.002307276 | 0.1873894 | 0.7054856 | 101.4648
46 | 31.623 | 0.1877962 | 0.00234442 | 0.1878108 | 0.7152351 | 103.3808
47 | 25.119 | 0.1881936 | 0.002263719 | 0.1882072 | 0.6891591 | 105.2418
48 | 19.953 | 0.1883375 | 0.002278422 | 0.1883513 | 0.6931046 | 108.6939
49 | 15.849 | 0.1888641 | 0.002239535 | 0.1888774 | 0.6793768 | 110.8449
50 | 12.589 | 0.1890156 | 0.002158494 | 0.189028 | 0.6542699 | 113.101
51 | 10 | 0.1894106 | 0.002094463 | 0.1894222 | 0.633539 | 115.697
52 | 7.9433 | 0.1896815 | 0.001977592 | 0.1896918 | 0.597336 | 118.2981
53 | 6.3096 | 0.1899618 | 0.001881181 | 0.1899711 | 0.5673784 | 121.0141
54 | 5.0119 | 0.1902263 | 0.00179269 | 0.1902347 | 0.5399385 | 123.7502
55 | 3.9811 | 0.1904721 | 0.001761912 | 0.1904803 | 0.5299844 | 126.4762
56 | 3.1623 | 0.1906859 | 0.001634133 | 0.1906929 | 0.4909991 | 129.3073
57 | 2.5119 | 0.1907732 | 0.001593833 | 0.1907798 | 0.4786722 | 132.2033
58 | 1.9953 | 0.1909663 | 0.001621282 | 0.1909732 | 0.4864231 | 135.1744
59 | 1.5849 | 0.1911368 | 0.001649709 | 0.1911439 | 0.4945099 | 138.2654
60 | 1.2589 | 0.1913363 | 0.001626369 | 0.1913432 | 0.4870057 | 141.6065
61 | 1 | 0.1915514 | 0.001768672 | 0.1915596 | 0.5290201 | 145.1676
62 | 0.79433 | 0.1916731 | 0.001804616 | 0.1916816 | 0.5394278 | 148.6686
63 | 0.63096 | 0.1919298 | 0.001979747 | 0.19194 | 0.5909824 | 152.5097
64 | 0.50119 | 0.1921609 | 0.002130744 | 0.1921727 | 0.6352889 | 156.5908
65 | 0.39811 | 0.1924909 | 0.002270288 | 0.1925043 | 0.6757302 | 161.1669
66 | 0.31623 | 0.1927187 | 0.002457555 | 0.1927344 | 0.730598 | 166.213
67 | 0.25119 | 0.1930315 | 0.002707407 | 0.1930505 | 0.803562 | 172.0491
68 | 0.19953 | 0.1932873 | 0.002990358 | 0.1933104 | 0.8863554 | 178.6052
69 | 0.15849 | 0.1935225 | 0.00326596 | 0.19355 | 0.9668537 | 186.1763
70 | 0.12589 | 0.1939373 | 0.003482766 | 0.1939686 | 1.028818 | 195.0725
71 | 0.1 | 0.1942364 | 0.003815027 | 0.1942738 | 1.125211 | 205.5837
72 | 0.079433 | 0.194729 | 0.004288016 | 0.1947762 | 1.261474 | 218.0749
73 | 0.063096 | 0.1951355 | 0.004726756 | 0.1951928 | 1.387601 | 233.1662
74 | 0.050119 | 0.1956417 | 0.005248032 | 0.195712 | 1.536574 | 251.5925
75 | 0.039811 | 0.1961145 | 0.005917413 | 0.1962037 | 1.728276 | 274.054
76 | 0.031623 | 0.1967416 | 0.006585229 | 0.1968518 | 1.917058 | 301.7355
77 | 0.025119 | 0.1974289 | 0.007413026 | 0.197568 | 2.150321 | 335.8521
78 | 0.019953 | 0.1983995 | 0.0081987 | 0.1985688 | 2.366356 | 378.1989
79 | 0.015849 | 0.1993116 | 0.009380424 | 0.1995322 | 2.694587 | 430.9209
80 | 0.012589 | 0.2005028 | 0.01067295 | 0.2007867 | 3.047032 | 496.5331
81 | 0.01 | 0.2017145 | 0.01235451 | 0.2020925 | 3.504844 | 578.4756