## Sheet1
Index | Frequency (Hz) | Z' (Ω) | -Z'' (Ω) | Z (Ω) | -Phase (°) | Time (s)
1 | 1000000 | 1.864494 | -4.283837 | 4.672001 | -66.47944 | 13.79914
2 | 794330 | 1.344871 | -3.566507 | 3.811647 | -69.33937 | 15.66018
3 | 630960 | 1.014339 | -2.898298 | 3.07067 | -70.7111 | 17.58621
4 | 501190 | 0.7818036 | -2.36562 | 2.491461 | -71.71202 | 19.62225
5 | 398110 | 0.6189239 | -1.926828 | 2.023792 | -72.19226 | 21.53829
6 | 316230 | 0.6399097 | -1.448314 | 1.583382 | -66.16269 | 26.12137
7 | 251190 | 0.5088992 | -1.188216 | 1.292608 | -66.8151 | 27.7374
8 | 199530 | 0.4247822 | -0.972638 | 1.06135 | -66.40756 | 29.47843
9 | 158490 | 0.3621511 | -0.7928663 | 0.8716596 | -65.45088 | 31.17946
10 | 125890 | 0.3175316 | -0.6445541 | 0.7185237 | -63.77341 | 32.79549
11 | 100000 | 0.286068 | -0.5231905 | 0.5962912 | -61.33123 | 36.98857
12 | 79433 | 0.2631634 | -0.4241016 | 0.4991164 | -58.17958 | 38.4946
13 | 63096 | 0.245998 | -0.3432165 | 0.4222708 | -54.36921 | 40.21563
14 | 50119 | 0.2336201 | -0.2776724 | 0.3628778 | -49.92437 | 41.92666
15 | 39811 | 0.2242395 | -0.2245008 | 0.3173074 | -45.03336 | 43.53769
16 | 31623 | 0.2175977 | -0.1813261 | 0.2832454 | -39.80474 | 45.15372
17 | 25119 | 0.2120616 | -0.1462295 | 0.2575911 | -34.58864 | 46.75475
18 | 19953 | 0.2080011 | -0.1177778 | 0.2390315 | -29.52011 | 48.37078
19 | 15849 | 0.204631 | -0.09472401 | 0.2254917 | -24.83949 | 49.98681
20 | 12589 | 0.2021854 | -0.07609396 | 0.2160306 | -20.6242 | 51.59284
21 | 10000 | 0.2010953 | -0.06100292 | 0.2101444 | -16.87535 | 54.4899
22 | 7943.3 | 0.1999667 | -0.04879109 | 0.2058331 | -13.71202 | 56.03092
23 | 6309.6 | 0.1987898 | -0.03888904 | 0.202558 | -11.06892 | 57.64195
24 | 5011.9 | 0.1979887 | -0.03081771 | 0.2003728 | -8.847315 | 59.25298
25 | 3981.1 | 0.1976794 | -0.02424797 | 0.199161 | -6.993143 | 60.86901
26 | 3162.3 | 0.1974173 | -0.01891441 | 0.1983213 | -5.472762 | 62.47004
27 | 2511.9 | 0.1973862 | -0.0146035 | 0.1979257 | -4.231284 | 64.08607
28 | 1995.3 | 0.1978072 | -0.01108876 | 0.1981178 | -3.208551 | 65.7071
29 | 1584.9 | 0.1979776 | -0.008273674 | 0.1981504 | -2.393054 | 67.27313
30 | 1258.9 | 0.1979129 | -0.005990446 | 0.1980036 | -1.733704 | 68.88416
31 | 1000 | 0.1983504 | -0.004130599 | 0.1983934 | -1.192998 | 70.51019
32 | 794.33 | 0.1984664 | -0.002624407 | 0.1984837 | -0.7576027 | 72.24122
33 | 630.96 | 0.198762 | -0.00141094 | 0.198767 | -0.4067153 | 73.84225
34 | 501.19 | 0.1989193 | -0.0004444751 | 0.1989198 | -0.1280243 | 75.45328
35 | 398.11 | 0.1995638 | 0.0003246764 | 0.199564 | 0.09321618 | 77.04931
36 | 316.23 | 0.2004815 | 0.000968214 | 0.2004839 | 0.2767045 | 78.64534
37 | 251.19 | 0.2007468 | 0.001515286 | 0.2007526 | 0.4324741 | 80.29637
38 | 199.53 | 0.2010627 | 0.001846829 | 0.2010712 | 0.5262664 | 81.9124
39 | 158.49 | 0.2016685 | 0.002104053 | 0.2016795 | 0.597758 | 83.57343
40 | 125.89 | 0.2019489 | 0.002286638 | 0.2019618 | 0.6487242 | 85.26447
41 | 100 | 0.2025051 | 0.002335452 | 0.2025186 | 0.6607519 | 86.9455
42 | 79.433 | 0.203024 | 0.002412017 | 0.2030383 | 0.6806678 | 88.65653
43 | 63.096 | 0.2030766 | 0.002504129 | 0.2030921 | 0.706476 | 90.42756
44 | 50.119 | 0.2032391 | 0.002524495 | 0.2032548 | 0.7116516 | 92.19359
45 | 39.811 | 0.2032563 | 0.002508785 | 0.2032718 | 0.7071636 | 101.5948
46 | 31.623 | 0.2040935 | 0.002593982 | 0.20411 | 0.728177 | 103.5158
47 | 25.119 | 0.2039801 | 0.002511407 | 0.2039956 | 0.705391 | 105.3618
48 | 19.953 | 0.2040033 | 0.002512356 | 0.2040188 | 0.7055774 | 108.8089
49 | 15.849 | 0.2047395 | 0.002494812 | 0.2047547 | 0.6981316 | 110.9549
50 | 12.589 | 0.2049123 | 0.002501095 | 0.2049275 | 0.6992996 | 113.236
51 | 10 | 0.2051814 | 0.002392743 | 0.2051953 | 0.6681299 | 115.832
52 | 7.9433 | 0.2053533 | 0.002244415 | 0.2053656 | 0.626191 | 118.4281
53 | 6.3096 | 0.2063651 | 0.002276886 | 0.2063776 | 0.6321353 | 121.1691
54 | 5.0119 | 0.2064778 | 0.001908485 | 0.2064867 | 0.5295726 | 123.9102
55 | 3.9811 | 0.2068649 | 0.001767207 | 0.2068724 | 0.4894551 | 128.1163
56 | 3.1623 | 0.206762 | 0.001930127 | 0.206771 | 0.5348417 | 130.9423
57 | 2.5119 | 0.2070408 | 0.001581294 | 0.2070468 | 0.4375934 | 133.8284
58 | 1.9953 | 0.2068713 | 0.001803528 | 0.2068792 | 0.4994984 | 136.8044
59 | 1.5849 | 0.2078093 | 0.001709276 | 0.2078163 | 0.4712594 | 139.8905
60 | 1.2589 | 0.2070093 | 0.001399892 | 0.207014 | 0.3874544 | 143.0165
61 | 1 | 0.207599 | 0.001265245 | 0.2076029 | 0.3491939 | 146.5726
62 | 0.79433 | 0.2085067 | 0.001533155 | 0.2085123 | 0.4212897 | 150.0687
63 | 0.63096 | 0.2083781 | 0.001155778 | 0.2083813 | 0.3177902 | 153.8947
64 | 0.50119 | 0.2088989 | 0.002653199 | 0.2089158 | 0.7276673 | 157.9658
65 | 0.39811 | 0.2079308 | 0.003278755 | 0.2079566 | 0.9033932 | 162.4369
66 | 0.31623 | 0.2085984 | 0.003719274 | 0.2086316 | 1.021466 | 167.543
67 | 0.25119 | 0.2106947 | 0.002393705 | 0.2107082 | 0.6509101 | 173.2891
68 | 0.19953 | 0.207408 | 0.001580521 | 0.2074141 | 0.4366052 | 179.8652
69 | 0.15849 | 0.2121094 | 0.003899408 | 0.2121452 | 1.053204 | 187.4814
70 | 0.12589 | 0.207264 | 0.004199656 | 0.2073065 | 1.160789 | 196.3175
71 | 0.1 | 0.2089778 | -0.0005772274 | 0.2089786 | -0.158259 | 206.8337
72 | 0.079433 | 0.2153 | 0.001830157 | 0.2153078 | 0.487031 | 219.4099
73 | 0.063096 | 0.2149278 | 0.008796734 | 0.2151078 | 2.343738 | 234.4862
74 | 0.050119 | 0.2089514 | 0.01174303 | 0.2092811 | 3.216629 | 252.9376
75 | 0.039811 | 0.2036003 | 0.01000458 | 0.203846 | 2.813155 | 275.489
76 | 0.031623 | 0.2006907 | 0.005951726 | 0.2007789 | 1.698678 | 303.2005
77 | 0.025119 | 0.1992036 | 0.001672934 | 0.1992107 | 0.481165 | 337.3271
78 | 0.019953 | 0.1996543 | -0.002854604 | 0.1996747 | -0.8191438 | 379.7289
79 | 0.015849 | 0.2017739 | -0.006978565 | 0.2018945 | -1.980846 | 432.4459
80 | 0.012589 | 0.2039293 | -0.01074186 | 0.204212 | -3.015235 | 498.0581
81 | 0.01 | 0.2072754 | -0.01434549 | 0.2077712 | -3.959116 | 580.0956