## Sheet1
Index | Frequency (Hz) | Z' (Ω) | -Z'' (Ω) | Z (Ω) | -Phase (°) | Time (s)
1 | 1000000 | 1.84084 | -4.216369 | 4.600702 | -66.41422 | 14.15819
2 | 794330 | 1.324982 | -3.511897 | 3.753531 | -69.32932 | 15.98922
3 | 630960 | 0.9939479 | -2.850675 | 3.018986 | -70.77781 | 17.90526
4 | 501190 | 0.7647581 | -2.327697 | 2.450108 | -71.81221 | 19.92629
5 | 398110 | 0.6045736 | -1.894432 | 1.988563 | -72.30046 | 21.83233
6 | 316230 | 0.6247762 | -1.423341 | 1.554428 | -66.30091 | 26.24541
7 | 251190 | 0.4970243 | -1.167364 | 1.268768 | -66.93733 | 27.86644
8 | 199530 | 0.4145555 | -0.9553571 | 1.041424 | -66.54266 | 29.58247
9 | 158490 | 0.3531788 | -0.7786886 | 0.8550387 | -65.60305 | 31.3035
10 | 125890 | 0.3096175 | -0.6329625 | 0.7046308 | -63.93414 | 32.90953
11 | 100000 | 0.2787049 | -0.5136624 | 0.5844018 | -61.51646 | 37.11261
12 | 79433 | 0.2560083 | -0.4163442 | 0.4887563 | -58.41281 | 38.62864
13 | 63096 | 0.2394417 | -0.3373459 | 0.4136841 | -54.63359 | 40.34967
14 | 50119 | 0.2270798 | -0.2732771 | 0.3553106 | -50.27509 | 42.0607
15 | 39811 | 0.217669 | -0.2212633 | 0.3103825 | -45.46917 | 43.77674
16 | 31623 | 0.210377 | -0.178915 | 0.2761686 | -40.37948 | 45.38776
17 | 25119 | 0.2049058 | -0.1445957 | 0.2507873 | -35.20944 | 47.0138
18 | 19953 | 0.2005914 | -0.1166663 | 0.2320516 | -30.18278 | 48.61983
19 | 15849 | 0.1973408 | -0.09399083 | 0.218581 | -25.46785 | 50.23085
20 | 12589 | 0.1948905 | -0.07559774 | 0.209039 | -21.2012 | 51.85688
21 | 10000 | 0.1929216 | -0.06064425 | 0.2022287 | -17.45036 | 54.76394
22 | 7943.3 | 0.1915728 | -0.0485657 | 0.197633 | -14.22538 | 56.28497
23 | 6309.6 | 0.1904501 | -0.03869141 | 0.1943405 | -11.48379 | 57.896
24 | 5011.9 | 0.1897798 | -0.03068935 | 0.1922452 | -9.185796 | 59.50702
25 | 3981.1 | 0.1892343 | -0.02416557 | 0.190771 | -7.277387 | 61.13305
26 | 3162.3 | 0.1889163 | -0.01886176 | 0.1898556 | -5.701622 | 62.71909
27 | 2511.9 | 0.1887493 | -0.01457137 | 0.189311 | -4.414455 | 64.33512
28 | 1995.3 | 0.1887993 | -0.0110996 | 0.1891253 | -3.364573 | 65.95114
29 | 1584.9 | 0.188766 | -0.008287404 | 0.1889478 | -2.513846 | 67.51717
30 | 1258.9 | 0.1889885 | -0.006038475 | 0.1890849 | -1.830066 | 69.1282
31 | 1000 | 0.1893029 | -0.004226241 | 0.1893501 | -1.278932 | 70.74923
32 | 794.33 | 0.1895301 | -0.002739977 | 0.1895499 | -0.8282491 | 72.48026
33 | 630.96 | 0.1899236 | -0.001567624 | 0.1899301 | -0.4729071 | 74.1063
34 | 501.19 | 0.1902519 | -0.0006141163 | 0.1902528 | -0.1849451 | 75.72733
35 | 398.11 | 0.1907175 | 0.0001571017 | 0.1907176 | 0.04719684 | 77.33335
36 | 316.23 | 0.1910608 | 0.0007593448 | 0.1910623 | 0.2277129 | 78.94939
37 | 251.19 | 0.1915038 | 0.001246246 | 0.1915078 | 0.3728576 | 80.59542
38 | 199.53 | 0.191946 | 0.001580018 | 0.1919525 | 0.4716238 | 82.20645
39 | 158.49 | 0.1923059 | 0.001815703 | 0.1923145 | 0.5409558 | 83.85248
40 | 125.89 | 0.1926472 | 0.001995969 | 0.1926575 | 0.5936058 | 85.53851
41 | 100 | 0.1929386 | 0.002114208 | 0.1929502 | 0.6278181 | 87.19454
42 | 79.433 | 0.1933558 | 0.002145977 | 0.1933677 | 0.6358765 | 88.91557
43 | 63.096 | 0.1936774 | 0.002189838 | 0.1936898 | 0.6477944 | 90.6566
44 | 50.119 | 0.1939111 | 0.002197832 | 0.1939236 | 0.6493753 | 92.52764
45 | 39.811 | 0.1942003 | 0.002216499 | 0.1942129 | 0.6539154 | 101.9288
46 | 31.623 | 0.1944115 | 0.002215311 | 0.1944241 | 0.652855 | 105.2949
47 | 25.119 | 0.1946964 | 0.002224129 | 0.1947091 | 0.6544943 | 107.1459
48 | 19.953 | 0.1949174 | 0.00218804 | 0.1949297 | 0.6431451 | 110.578
49 | 15.849 | 0.1952588 | 0.002109199 | 0.1952702 | 0.6188889 | 112.744
50 | 12.589 | 0.1955255 | 0.002051931 | 0.1955363 | 0.601265 | 115.0201
51 | 10 | 0.1957539 | 0.002010446 | 0.1957642 | 0.5884226 | 117.5961
52 | 7.9433 | 0.1960162 | 0.00190019 | 0.1960254 | 0.5554106 | 120.2071
53 | 6.3096 | 0.1962972 | 0.00177141 | 0.1963052 | 0.5170302 | 122.9182
54 | 5.0119 | 0.1964209 | 0.001707415 | 0.1964283 | 0.4980388 | 125.6343
55 | 3.9811 | 0.1967094 | 0.001638449 | 0.1967162 | 0.477222 | 128.3303
56 | 3.1623 | 0.1967443 | 0.001498434 | 0.19675 | 0.4363647 | 131.1664
57 | 2.5119 | 0.1969554 | 0.001581299 | 0.1969617 | 0.4600017 | 133.9874
58 | 1.9953 | 0.1970018 | 0.001489924 | 0.1970074 | 0.4333196 | 136.9635
59 | 1.5849 | 0.1971806 | 0.001671762 | 0.1971877 | 0.4857606 | 140.0195
60 | 1.2589 | 0.1972943 | 0.00159855 | 0.1973008 | 0.4642211 | 143.2206
61 | 1 | 0.1974321 | 0.001770418 | 0.1974401 | 0.5137703 | 146.8416
62 | 0.79433 | 0.1976811 | 0.001842328 | 0.1976896 | 0.5339641 | 150.4377
63 | 0.63096 | 0.1978497 | 0.002036202 | 0.1978602 | 0.5896478 | 154.2088
64 | 0.50119 | 0.1980701 | 0.00199037 | 0.1980801 | 0.5757352 | 158.3649
65 | 0.39811 | 0.1982242 | 0.002254732 | 0.198237 | 0.6516915 | 162.8559
66 | 0.31623 | 0.1983649 | 0.002371504 | 0.1983791 | 0.6849534 | 167.972
67 | 0.25119 | 0.1985504 | 0.002454913 | 0.1985656 | 0.7083792 | 173.7831
68 | 0.19953 | 0.19894 | 0.003128667 | 0.1989646 | 0.9009983 | 180.3643
69 | 0.15849 | 0.199153 | 0.002902115 | 0.1991742 | 0.8348713 | 187.9604
70 | 0.12589 | 0.1996618 | 0.00341657 | 0.199691 | 0.9803375 | 196.8016
71 | 0.1 | 0.199477 | 0.004003113 | 0.1995172 | 1.14966 | 207.2578
72 | 0.079433 | 0.1999098 | 0.00405586 | 0.1999509 | 1.162283 | 219.844
73 | 0.063096 | 0.2003555 | 0.004236541 | 0.2004003 | 1.211345 | 235.0153
74 | 0.050119 | 0.2012753 | 0.004847356 | 0.2013336 | 1.3796 | 253.4416
75 | 0.039811 | 0.2019468 | 0.005806824 | 0.2020303 | 1.647042 | 275.908
76 | 0.031623 | 0.2023033 | 0.007083212 | 0.2024273 | 2.005268 | 303.6095
77 | 0.025119 | 0.2025523 | 0.008345094 | 0.2027242 | 2.359234 | 337.8062
78 | 0.019953 | 0.2026835 | 0.009410814 | 0.2029019 | 2.658396 | 380.118
79 | 0.015849 | 0.2029329 | 0.01061935 | 0.2032106 | 2.99552 | 432.7999
80 | 0.012589 | 0.2032587 | 0.01201282 | 0.2036134 | 3.382311 | 498.4772
81 | 0.01 | 0.2037055 | 0.01346185 | 0.2041499 | 3.780884 | 580.4347