## Sheet1
Index | Frequency (Hz) | Z' (Ω) | -Z'' (Ω) | Z (Ω) | -Phase (°) | Time (s)
1 | 1000000 | 1.852388 | -4.292173 | 4.674836 | -66.65626 | 14.52515
2 | 794330 | 1.334114 | -3.575507 | 3.816295 | -69.53816 | 16.35619
3 | 630960 | 0.9974492 | -2.904777 | 3.071259 | -71.04843 | 18.29222
4 | 501190 | 0.7623899 | -2.370048 | 2.489652 | -72.16821 | 20.24826
5 | 398110 | 0.6000182 | -1.930313 | 2.021418 | -72.73268 | 22.1893
6 | 316230 | 0.6214242 | -1.452437 | 1.579791 | -66.83636 | 26.61738
7 | 251190 | 0.4912739 | -1.19188 | 1.289158 | -67.59932 | 28.24341
8 | 199530 | 0.40639 | -0.9753176 | 1.056597 | -67.37975 | 29.94444
9 | 158490 | 0.3435318 | -0.7949738 | 0.8660239 | -66.62939 | 31.67047
10 | 125890 | 0.2986652 | -0.646342 | 0.7120105 | -65.19903 | 33.2815
11 | 100000 | 0.2669399 | -0.5243807 | 0.5884149 | -63.02129 | 37.47958
12 | 79433 | 0.2438645 | -0.4252447 | 0.490207 | -60.16708 | 39.00561
13 | 63096 | 0.2269417 | -0.3444573 | 0.4124965 | -56.62158 | 40.71164
14 | 50119 | 0.2144101 | -0.2789685 | 0.3518453 | -52.45478 | 42.44267
15 | 39811 | 0.2047946 | -0.2256668 | 0.3047398 | -47.77598 | 44.1587
16 | 31623 | 0.1975667 | -0.18241 | 0.2688977 | -42.71576 | 45.77473
17 | 25119 | 0.191891 | -0.1471173 | 0.2417967 | -37.47633 | 47.39576
18 | 19953 | 0.1878059 | -0.118654 | 0.2221483 | -32.28432 | 49.00179
19 | 15849 | 0.1846199 | -0.09549258 | 0.2078541 | -27.34976 | 50.61282
20 | 12589 | 0.182218 | -0.07677477 | 0.1977316 | -22.84738 | 52.24385
21 | 10000 | 0.1803924 | -0.06158343 | 0.1906147 | -18.84918 | 55.17091
22 | 7943.3 | 0.1790697 | -0.04929367 | 0.1857305 | -15.39098 | 56.69694
23 | 6309.6 | 0.1780579 | -0.03928045 | 0.1823392 | -12.44047 | 58.31296
24 | 5011.9 | 0.1773897 | -0.03114769 | 0.1801035 | -9.958991 | 59.944
25 | 3981.1 | 0.1768955 | -0.02452904 | 0.1785881 | -7.89452 | 61.54503
26 | 3162.3 | 0.1765839 | -0.01913947 | 0.1776181 | -6.185993 | 63.14605
27 | 2511.9 | 0.1765614 | -0.01480532 | 0.1771811 | -4.793245 | 64.75709
28 | 1995.3 | 0.1765344 | -0.01125228 | 0.1768926 | -3.647091 | 66.37812
29 | 1584.9 | 0.1767904 | -0.008411497 | 0.1769904 | -2.724018 | 67.95414
30 | 1258.9 | 0.1769392 | -0.006074833 | 0.1770434 | -1.966357 | 69.54017
31 | 1000 | 0.1771626 | -0.004238581 | 0.1772133 | -1.370529 | 71.1512
32 | 794.33 | 0.1775353 | -0.002734335 | 0.1775563 | -0.8823794 | 72.87723
33 | 630.96 | 0.1779098 | -0.001482607 | 0.177916 | -0.4774619 | 74.46827
34 | 501.19 | 0.1782306 | -0.0004998156 | 0.1782313 | -0.1606752 | 76.10429
35 | 398.11 | 0.1787816 | 0.0002790474 | 0.1787818 | 0.08942878 | 77.68532
36 | 316.23 | 0.1791721 | 0.0009163332 | 0.1791745 | 0.2930231 | 79.30636
37 | 251.19 | 0.1796184 | 0.001462436 | 0.1796243 | 0.4664866 | 80.94238
38 | 199.53 | 0.1799717 | 0.001770146 | 0.1799804 | 0.5635253 | 82.56341
39 | 158.49 | 0.1804706 | 0.002046084 | 0.1804822 | 0.6495627 | 84.19945
40 | 125.89 | 0.1809883 | 0.00223256 | 0.1810021 | 0.7067297 | 85.88048
41 | 100 | 0.1812724 | 0.002358992 | 0.1812877 | 0.7455778 | 87.56151
42 | 79.433 | 0.1816797 | 0.002417523 | 0.1816958 | 0.762362 | 89.27254
43 | 63.096 | 0.1821425 | 0.002478301 | 0.1821593 | 0.7795405 | 91.04357
44 | 50.119 | 0.1825366 | 0.002438815 | 0.1825529 | 0.7654655 | 92.8046
45 | 39.811 | 0.1827577 | 0.002451019 | 0.1827741 | 0.768365 | 103.7058
46 | 31.623 | 0.1831562 | 0.00247844 | 0.183173 | 0.7752698 | 105.6168
47 | 25.119 | 0.1834011 | 0.002490527 | 0.183418 | 0.7780102 | 107.4779
48 | 19.953 | 0.1836445 | 0.00245254 | 0.1836608 | 0.7651298 | 110.8999
49 | 15.849 | 0.1842279 | 0.002464555 | 0.1842443 | 0.7664432 | 113.051
50 | 12.589 | 0.1844976 | 0.002444163 | 0.1845138 | 0.7589912 | 115.307
51 | 10 | 0.184923 | 0.002292879 | 0.1849372 | 0.7103798 | 117.8981
52 | 7.9433 | 0.1852428 | 0.002173509 | 0.1852555 | 0.6722376 | 120.5191
53 | 6.3096 | 0.1854452 | 0.002134671 | 0.1854575 | 0.6595062 | 123.2302
54 | 5.0119 | 0.1857265 | 0.001916555 | 0.1857364 | 0.5912273 | 125.9212
55 | 3.9811 | 0.1861484 | 0.001936222 | 0.1861585 | 0.5959403 | 128.6373
56 | 3.1623 | 0.1862202 | 0.001858709 | 0.1862295 | 0.5718641 | 131.4583
57 | 2.5119 | 0.1864055 | 0.001777047 | 0.186414 | 0.5461972 | 134.2844
58 | 1.9953 | 0.1859867 | 0.001782121 | 0.1859953 | 0.5489901 | 137.2454
59 | 1.5849 | 0.1867366 | 0.001907369 | 0.1867464 | 0.5852112 | 140.3015
60 | 1.2589 | 0.186791 | 0.001703932 | 0.1867987 | 0.5226453 | 143.5025
61 | 1 | 0.1869819 | 0.001640627 | 0.1869891 | 0.5027149 | 147.0486
62 | 0.79433 | 0.1874932 | 0.00194132 | 0.1875032 | 0.5932239 | 150.5497
63 | 0.63096 | 0.1873954 | 0.002114354 | 0.1874073 | 0.6464322 | 154.3757
64 | 0.50119 | 0.1877526 | 0.002567904 | 0.1877701 | 0.7835893 | 158.4768
65 | 0.39811 | 0.1872099 | 0.002432525 | 0.1872257 | 0.744435 | 162.9529
66 | 0.31623 | 0.1876563 | 0.002741468 | 0.1876764 | 0.8369735 | 168.059
67 | 0.25119 | 0.1890726 | 0.003435841 | 0.1891038 | 1.041069 | 173.8051
68 | 0.19953 | 0.1884815 | 0.002210272 | 0.1884945 | 0.6718613 | 180.3612
69 | 0.15849 | 0.1893164 | 0.003940965 | 0.1893574 | 1.192544 | 187.9474
70 | 0.12589 | 0.1888426 | 0.004224451 | 0.1888899 | 1.281505 | 196.7685
71 | 0.1 | 0.1911913 | 0.002593192 | 0.1912089 | 0.7770744 | 207.2197
72 | 0.079433 | 0.1931272 | 0.004954829 | 0.1931907 | 1.469646 | 219.706
73 | 0.063096 | 0.1908667 | 0.007875303 | 0.1910291 | 2.362727 | 234.8022
74 | 0.050119 | 0.1890111 | 0.007257822 | 0.1891504 | 2.199016 | 253.1736
75 | 0.039811 | 0.1864081 | 0.006403059 | 0.186518 | 1.967319 | 275.7
76 | 0.031623 | 0.1879908 | 0.004470766 | 0.188044 | 1.362342 | 303.3015
77 | 0.025119 | 0.1891613 | 0.002664069 | 0.1891801 | 0.8068763 | 337.4331
78 | 0.019953 | 0.1910904 | 0.0007598182 | 0.1910919 | 0.2278197 | 379.7949
79 | 0.015849 | 0.1949118 | 0.0007919393 | 0.1949134 | 0.2327952 | 432.4919
80 | 0.012589 | 0.1984933 | -0.0005930525 | 0.1984942 | -0.1711861 | 498.1841
81 | 0.01 | 0.2025187 | -0.0004655455 | 0.2025192 | -0.13171 | 580.1966