## Sheet1
Index | Frequency (Hz) | Z' (Ω) | -Z'' (Ω) | Z (Ω) | -Phase (°) | Time (s)
1 | 1000000 | 1.838438 | -4.223712 | 4.606473 | -66.47815 | 14.50516
2 | 794330 | 1.33026 | -3.521527 | 3.764405 | -69.30589 | 16.34119
3 | 630960 | 0.9939811 | -2.860401 | 3.028183 | -70.83781 | 18.26722
4 | 501190 | 0.7647975 | -2.336547 | 2.45853 | -71.87572 | 20.33826
5 | 398110 | 0.6033816 | -1.900911 | 1.994375 | -72.38967 | 22.2593
6 | 316230 | 0.6239368 | -1.42987 | 1.560072 | -66.42551 | 26.64238
7 | 251190 | 0.4958877 | -1.173887 | 1.274329 | -67.09924 | 28.27341
8 | 199530 | 0.4125017 | -0.9601916 | 1.045048 | -66.75147 | 30.00444
9 | 158490 | 0.3506408 | -0.7826651 | 0.8576209 | -65.86721 | 31.71048
10 | 125890 | 0.3066532 | -0.6359646 | 0.7060362 | -64.25729 | 33.4015
11 | 100000 | 0.2752254 | -0.5158675 | 0.584695 | -61.91921 | 37.59458
12 | 79433 | 0.2525085 | -0.4180372 | 0.4883807 | -58.86661 | 39.11061
13 | 63096 | 0.2359864 | -0.3385394 | 0.4126724 | -55.12072 | 40.83164
14 | 50119 | 0.2236482 | -0.2738969 | 0.3536071 | -50.76693 | 42.54268
15 | 39811 | 0.214446 | -0.2214419 | 0.308259 | -45.91951 | 44.18871
16 | 31623 | 0.2074645 | -0.1788082 | 0.2738866 | -40.75719 | 45.79973
17 | 25119 | 0.2023332 | -0.1443254 | 0.2485328 | -35.50048 | 47.42577
18 | 19953 | 0.1983091 | -0.1162113 | 0.2298512 | -30.37076 | 49.0418
19 | 15849 | 0.1954462 | -0.09355546 | 0.2166837 | -25.57934 | 50.67282
20 | 12589 | 0.1930728 | -0.07512445 | 0.2071734 | -21.26096 | 52.29885
21 | 10000 | 0.1913834 | -0.06026833 | 0.2006487 | -17.47968 | 55.19091
22 | 7943.3 | 0.1900253 | -0.04817335 | 0.1960365 | -14.22537 | 56.73694
23 | 6309.6 | 0.1891314 | -0.03839535 | 0.1929894 | -11.4756 | 58.35797
24 | 5011.9 | 0.1884716 | -0.03043617 | 0.1909134 | -9.173464 | 59.974
25 | 3981.1 | 0.1879824 | -0.02392165 | 0.1894984 | -7.252181 | 61.59003
26 | 3162.3 | 0.1877584 | -0.01864037 | 0.1886814 | -5.669659 | 63.18106
27 | 2511.9 | 0.1877147 | -0.0143622 | 0.1882634 | -4.375222 | 64.81209
28 | 1995.3 | 0.187822 | -0.01089482 | 0.1881377 | -3.319782 | 66.42312
29 | 1584.9 | 0.1879521 | -0.008078525 | 0.1881257 | -2.461162 | 68.00415
30 | 1258.9 | 0.1881724 | -0.005808316 | 0.1882621 | -1.767987 | 69.68518
31 | 1000 | 0.1886356 | -0.003964368 | 0.1886773 | -1.203951 | 71.30121
32 | 794.33 | 0.1889339 | -0.002454145 | 0.1889498 | -0.7441983 | 73.02724
33 | 630.96 | 0.1892827 | -0.001241914 | 0.1892868 | -0.3759214 | 74.61327
34 | 501.19 | 0.1896585 | -0.0002197262 | 0.1896587 | -0.06637918 | 76.2443
35 | 398.11 | 0.19016 | 0.0005726465 | 0.1901609 | 0.1725396 | 77.83533
36 | 316.23 | 0.1905739 | 0.001195232 | 0.1905776 | 0.3593402 | 79.44636
37 | 251.19 | 0.1909362 | 0.001671094 | 0.1909435 | 0.501446 | 81.08739
38 | 199.53 | 0.1915662 | 0.002097392 | 0.1915777 | 0.6272867 | 82.68842
39 | 158.49 | 0.1920089 | 0.002368847 | 0.1920236 | 0.706832 | 84.33945
40 | 125.89 | 0.1925087 | 0.002558139 | 0.1925257 | 0.7613265 | 86.02548
41 | 100 | 0.1928511 | 0.002655297 | 0.1928694 | 0.7888349 | 87.70651
42 | 79.433 | 0.193407 | 0.002747602 | 0.1934265 | 0.8139073 | 89.41754
43 | 63.096 | 0.1937741 | 0.00278701 | 0.1937942 | 0.8240155 | 91.18358
44 | 50.119 | 0.1941428 | 0.002745746 | 0.1941623 | 0.8102754 | 92.94961
45 | 39.811 | 0.194348 | 0.002769766 | 0.1943677 | 0.8165 | 103.8458
46 | 31.623 | 0.1948226 | 0.002765982 | 0.1948423 | 0.8133985 | 105.7518
47 | 25.119 | 0.1950837 | 0.002804663 | 0.1951038 | 0.8236684 | 107.6129
48 | 19.953 | 0.1955129 | 0.002782199 | 0.1955327 | 0.8152786 | 111.0899
49 | 15.849 | 0.1959917 | 0.002829015 | 0.1960121 | 0.8269707 | 113.241
50 | 12.589 | 0.1964688 | 0.002786246 | 0.1964886 | 0.8124924 | 115.497
51 | 10 | 0.1967365 | 0.00275821 | 0.1967558 | 0.8032237 | 118.0681
52 | 7.9433 | 0.19711 | 0.002560674 | 0.1971266 | 0.7442929 | 120.6841
53 | 6.3096 | 0.1976117 | 0.002458368 | 0.197627 | 0.7127453 | 123.3902
54 | 5.0119 | 0.1979226 | 0.002382141 | 0.1979369 | 0.6895628 | 126.1462
55 | 3.9811 | 0.1981431 | 0.002217853 | 0.1981556 | 0.6412955 | 128.8573
56 | 3.1623 | 0.1983276 | 0.002088467 | 0.1983386 | 0.6033244 | 131.5883
57 | 2.5119 | 0.1986019 | 0.001960876 | 0.1986116 | 0.5656858 | 134.4644
58 | 1.9953 | 0.1987817 | 0.002007056 | 0.1987918 | 0.5784835 | 137.3904
59 | 1.5849 | 0.199029 | 0.001915642 | 0.1990382 | 0.5514514 | 140.4865
60 | 1.2589 | 0.1992825 | 0.001876568 | 0.1992913 | 0.5395166 | 143.7976
61 | 1 | 0.1994641 | 0.001956622 | 0.1994737 | 0.5620189 | 147.3436
62 | 0.79433 | 0.1995545 | 0.002270364 | 0.1995674 | 0.6518352 | 150.8397
63 | 0.63096 | 0.1999639 | 0.002359196 | 0.1999779 | 0.6759502 | 154.6608
64 | 0.50119 | 0.1994253 | 0.002383146 | 0.1994395 | 0.6846558 | 158.7518
65 | 0.39811 | 0.1998045 | 0.002172888 | 0.1998164 | 0.623071 | 163.2879
66 | 0.31623 | 0.1998925 | 0.002438124 | 0.1999073 | 0.6988121 | 168.389
67 | 0.25119 | 0.2003477 | 0.003521355 | 0.2003787 | 1.006939 | 174.1351
68 | 0.19953 | 0.2015 | 0.002692062 | 0.201518 | 0.7654323 | 180.6962
69 | 0.15849 | 0.2004576 | 0.004167143 | 0.2005009 | 1.190902 | 188.3024
70 | 0.12589 | 0.201474 | 0.002588744 | 0.2014906 | 0.7361541 | 197.1935
71 | 0.1 | 0.2034715 | 0.004512796 | 0.2035215 | 1.270555 | 207.7147
72 | 0.079433 | 0.2019813 | 0.006476084 | 0.2020851 | 1.836433 | 220.226
73 | 0.063096 | 0.2003751 | 0.005561916 | 0.2004523 | 1.589981 | 235.4222
74 | 0.050119 | 0.2009369 | 0.00399196 | 0.2009765 | 1.13813 | 253.7886
75 | 0.039811 | 0.2027886 | 0.002899584 | 0.2028093 | 0.8191913 | 276.32
76 | 0.031623 | 0.2054082 | 0.002881998 | 0.2054284 | 0.803841 | 303.9315
77 | 0.025119 | 0.2083669 | 0.004173261 | 0.2084087 | 1.147391 | 338.1381
78 | 0.019953 | 0.2111122 | 0.006455297 | 0.2112109 | 1.75142 | 380.4799
79 | 0.015849 | 0.213418 | 0.009418502 | 0.2136258 | 2.526921 | 433.2069
80 | 0.012589 | 0.215512 | 0.0129347 | 0.2158998 | 3.434685 | 498.8791
81 | 0.01 | 0.2173178 | 0.01673501 | 0.2179612 | 4.40349 | 580.8066