## Sheet1
Index | Frequency (Hz) | Z' (Ω) | -Z'' (Ω) | Z (Ω) | -Phase (°) | Time (s)
1 | 1000000 | 1.834143 | -4.192539 | 4.576185 | -66.37169 | 13.56614
2 | 794330 | 1.321142 | -3.492694 | 3.73421 | -69.28044 | 15.40717
3 | 630960 | 0.991654 | -2.838943 | 3.007154 | -70.74549 | 17.30821
4 | 501190 | 0.7623495 | -2.317984 | 2.440128 | -71.79475 | 19.33925
5 | 398110 | 0.601246 | -1.886492 | 1.979987 | -72.32234 | 21.27028
6 | 316230 | 0.4878654 | -1.53061 | 1.606481 | -72.32088 | 24.46734
7 | 251190 | 0.49425 | -1.162655 | 1.263349 | -66.96944 | 28.89542
8 | 199530 | 0.411623 | -0.9512871 | 1.036523 | -66.60181 | 30.52145
9 | 158490 | 0.3499993 | -0.7747838 | 0.8501702 | -65.68949 | 32.24248
10 | 125890 | 0.3068232 | -0.6296463 | 0.7004248 | -64.02028 | 33.84851
11 | 100000 | 0.2760665 | -0.5108523 | 0.5806744 | -61.61304 | 38.05159
12 | 79433 | 0.2537812 | -0.4138726 | 0.4854847 | -58.48392 | 39.57262
13 | 63096 | 0.2375457 | -0.3350711 | 0.4107318 | -54.6656 | 41.31365
14 | 50119 | 0.2254034 | -0.2710694 | 0.3525412 | -50.25533 | 42.93468
15 | 39811 | 0.2163327 | -0.2191906 | 0.3079681 | -45.37597 | 44.54571
16 | 31623 | 0.2093438 | -0.1769329 | 0.2740987 | -40.20378 | 46.17674
17 | 25119 | 0.2041634 | -0.1427116 | 0.249097 | -34.95381 | 47.78277
18 | 19953 | 0.2002078 | -0.1149723 | 0.2308719 | -29.86723 | 49.4038
19 | 15849 | 0.1972488 | -0.09250022 | 0.2178609 | -25.12432 | 51.02983
20 | 12589 | 0.194967 | -0.07429419 | 0.2086427 | -20.85985 | 52.64586
21 | 10000 | 0.1931945 | -0.05959413 | 0.2021771 | -17.14326 | 55.53292
22 | 7943.3 | 0.1919254 | -0.04765818 | 0.1977541 | -13.94541 | 57.05894
23 | 6309.6 | 0.1910212 | -0.03798052 | 0.1947605 | -11.24539 | 58.69497
24 | 5011.9 | 0.1903608 | -0.03008003 | 0.1927228 | -8.979397 | 60.301
25 | 3981.1 | 0.1899435 | -0.0236853 | 0.1914146 | -7.107896 | 61.91703
26 | 3162.3 | 0.1897195 | -0.01847088 | 0.1906165 | -5.560728 | 63.52306
27 | 2511.9 | 0.1897147 | -0.01426848 | 0.1902505 | -4.30113 | 65.13409
28 | 1995.3 | 0.1897586 | -0.01085833 | 0.190069 | -3.274996 | 66.74512
29 | 1584.9 | 0.1900102 | -0.008097968 | 0.1901827 | -2.440388 | 68.31615
30 | 1258.9 | 0.1902259 | -0.005879885 | 0.1903167 | -1.77045 | 69.88718
31 | 1000 | 0.1905991 | -0.004066458 | 0.1906425 | -1.222228 | 71.52321
32 | 794.33 | 0.19097 | -0.002614783 | 0.1909879 | -0.7844512 | 73.23924
33 | 630.96 | 0.1914423 | -0.001469692 | 0.191448 | -0.4398478 | 74.84527
34 | 501.19 | 0.1918685 | -0.0005104159 | 0.1918692 | -0.1524201 | 76.4813
35 | 398.11 | 0.1922874 | 0.0002271426 | 0.1922875 | 0.06768155 | 78.06233
36 | 316.23 | 0.1927806 | 0.0008159353 | 0.1927824 | 0.2425003 | 79.66836
37 | 251.19 | 0.1930801 | 0.001252921 | 0.1930841 | 0.3717945 | 81.29439
38 | 199.53 | 0.1935112 | 0.001635398 | 0.1935181 | 0.4842055 | 82.91542
39 | 158.49 | 0.1939028 | 0.001879791 | 0.1939119 | 0.5554366 | 84.55145
40 | 125.89 | 0.1942979 | 0.002029494 | 0.1943085 | 0.5984481 | 86.25248
41 | 100 | 0.1946701 | 0.002157176 | 0.194682 | 0.6348794 | 87.92352
42 | 79.433 | 0.195109 | 0.002225018 | 0.1951217 | 0.6533713 | 89.72955
43 | 63.096 | 0.195437 | 0.002255353 | 0.1954501 | 0.6611669 | 91.52558
44 | 50.119 | 0.1958242 | 0.002298944 | 0.1958377 | 0.6726123 | 93.30161
45 | 39.811 | 0.1959781 | 0.00224948 | 0.1959911 | 0.6576245 | 102.6878
46 | 31.623 | 0.1964292 | 0.002267219 | 0.1964423 | 0.6612882 | 104.5988
47 | 25.119 | 0.1968213 | 0.002245796 | 0.1968341 | 0.6537354 | 106.4599
48 | 19.953 | 0.1969884 | 0.002263765 | 0.1970014 | 0.6584064 | 109.9119
49 | 15.849 | 0.1973073 | 0.002209293 | 0.1973197 | 0.6415265 | 112.048
50 | 12.589 | 0.1976935 | 0.002171635 | 0.1977054 | 0.6293607 | 114.319
51 | 10 | 0.1979078 | 0.002084558 | 0.1979187 | 0.603473 | 116.9101
52 | 7.9433 | 0.1981833 | 0.00199858 | 0.1981934 | 0.5777797 | 119.5061
53 | 6.3096 | 0.1985107 | 0.001845522 | 0.1985192 | 0.5326544 | 122.2171
54 | 5.0119 | 0.198555 | 0.001666771 | 0.198562 | 0.4809584 | 124.9432
55 | 3.9811 | 0.1988189 | 0.001605488 | 0.1988254 | 0.4626606 | 127.6793
56 | 3.1623 | 0.198889 | 0.001544206 | 0.198895 | 0.4448446 | 130.4303
57 | 2.5119 | 0.1991187 | 0.001522826 | 0.1991245 | 0.43818 | 133.2414
58 | 1.9953 | 0.1992543 | 0.00156672 | 0.1992605 | 0.4505026 | 136.1974
59 | 1.5849 | 0.1993868 | 0.001666526 | 0.1993938 | 0.4788817 | 139.2785
60 | 1.2589 | 0.1995705 | 0.001622477 | 0.1995771 | 0.4657954 | 142.5145
61 | 1 | 0.1997796 | 0.00166461 | 0.1997865 | 0.4773908 | 146.0656
62 | 0.79433 | 0.1998253 | 0.001936891 | 0.1998347 | 0.5553463 | 149.5617
63 | 0.63096 | 0.2001771 | 0.002065806 | 0.2001878 | 0.5912654 | 153.3727
64 | 0.50119 | 0.1999622 | 0.002001227 | 0.1999722 | 0.5733985 | 157.4538
65 | 0.39811 | 0.2004716 | 0.001993849 | 0.2004815 | 0.5698332 | 162.1049
66 | 0.31623 | 0.2006477 | 0.002172229 | 0.2006595 | 0.6202647 | 167.196
67 | 0.25119 | 0.2007527 | 0.00283719 | 0.2007727 | 0.8096936 | 172.9321
68 | 0.19953 | 0.2018567 | 0.003002225 | 0.201879 | 0.8521002 | 179.4732
69 | 0.15849 | 0.2011839 | 0.003148244 | 0.2012085 | 0.896525 | 187.0593
70 | 0.12589 | 0.2025744 | 0.002733213 | 0.2025928 | 0.7730102 | 195.8755
71 | 0.1 | 0.2031662 | 0.004522977 | 0.2032165 | 1.275334 | 206.3867
72 | 0.079433 | 0.2018907 | 0.005063419 | 0.2019542 | 1.436677 | 218.8879
73 | 0.063096 | 0.2018192 | 0.004331243 | 0.2018657 | 1.229436 | 233.9792
74 | 0.050119 | 0.2027968 | 0.003641141 | 0.2028295 | 1.028614 | 252.3356
75 | 0.039811 | 0.2046303 | 0.003603211 | 0.204662 | 1.008783 | 274.812
76 | 0.031623 | 0.2066194 | 0.004673217 | 0.2066722 | 1.295667 | 302.4185
77 | 0.025119 | 0.2085276 | 0.006651887 | 0.2086337 | 1.827076 | 336.6251
78 | 0.019953 | 0.2101369 | 0.009105694 | 0.2103341 | 2.4812 | 379.0119
79 | 0.015849 | 0.2110018 | 0.01178059 | 0.2113304 | 3.195602 | 431.7339
80 | 0.012589 | 0.2119318 | 0.01472323 | 0.2124426 | 3.974042 | 497.4161
81 | 0.01 | 0.2129044 | 0.01770586 | 0.2136394 | 4.753973 | 579.3586