## Sheet1
Index | Frequency (Hz) | Z' (Ω) | -Z'' (Ω) | Z (Ω) | -Phase (°) | Time (s)
1 | 1000000 | 1.811193 | -4.254941 | 4.624385 | -66.94209 | 16.40819
2 | 794330 | 1.296355 | -3.534972 | 3.765178 | -69.86085 | 18.24922
3 | 630960 | 0.9705348 | -2.863684 | 3.023678 | -71.2779 | 20.21526
4 | 501190 | 0.745647 | -2.33137 | 2.447708 | -72.26405 | 22.3663
5 | 398110 | 0.5871826 | -1.886454 | 1.975726 | -72.71059 | 25.80337
6 | 316230 | 0.6116661 | -1.417603 | 1.543934 | -66.6608 | 30.11645
7 | 251190 | 0.4878048 | -1.161315 | 1.259605 | -67.21539 | 31.74747
8 | 199530 | 0.4076691 | -0.9478239 | 1.031777 | -66.72695 | 33.47351
9 | 158490 | 0.3485167 | -0.7709078 | 0.8460276 | -65.67293 | 35.19954
10 | 125890 | 0.3069997 | -0.6255892 | 0.6968577 | -63.86111 | 36.83057
11 | 100000 | 0.277266 | -0.5066678 | 0.5775714 | -61.31101 | 41.05365
12 | 79433 | 0.2558593 | -0.4098023 | 0.4831169 | -58.02148 | 42.57468
13 | 63096 | 0.2404075 | -0.3313919 | 0.4094098 | -54.04108 | 44.29071
14 | 50119 | 0.2289846 | -0.2678146 | 0.3523615 | -49.46917 | 46.00674
15 | 39811 | 0.2204459 | -0.2162397 | 0.3087977 | -44.44814 | 47.64777
16 | 31623 | 0.2139882 | -0.1742847 | 0.275982 | -39.16141 | 49.2938
17 | 25119 | 0.209302 | -0.1403887 | 0.2520244 | -33.85161 | 50.95983
18 | 19953 | 0.2056038 | -0.1128235 | 0.2345252 | -28.75543 | 52.60086
19 | 15849 | 0.2028891 | -0.09059307 | 0.222196 | -24.06149 | 54.21689
20 | 12589 | 0.2011077 | -0.07273685 | 0.2138573 | -19.8841 | 55.85292
21 | 10000 | 0.199533 | -0.058184 | 0.2078432 | -16.25673 | 58.76498
22 | 7943.3 | 0.1984307 | -0.04645621 | 0.2037962 | -13.17666 | 60.316
23 | 6309.6 | 0.1976281 | -0.03693845 | 0.2010505 | -10.58694 | 61.93203
24 | 5011.9 | 0.1970382 | -0.02919475 | 0.1991893 | -8.428081 | 63.56807
25 | 3981.1 | 0.1966619 | -0.02290927 | 0.1979917 | -6.644475 | 65.18909
26 | 3162.3 | 0.196612 | -0.01783664 | 0.1974195 | -5.183683 | 66.82013
27 | 2511.9 | 0.196711 | -0.01372385 | 0.1971891 | -3.990864 | 68.44616
28 | 1995.3 | 0.1968271 | -0.01040102 | 0.1971018 | -3.024891 | 70.06219
29 | 1584.9 | 0.1969727 | -0.007719092 | 0.1971239 | -2.244195 | 71.66821
30 | 1258.9 | 0.1971311 | -0.005507888 | 0.1972081 | -1.600441 | 73.26424
31 | 1000 | 0.1975105 | -0.003787411 | 0.1975468 | -1.098554 | 74.90528
32 | 794.33 | 0.1979065 | -0.002360243 | 0.1979206 | -0.6832799 | 76.63631
33 | 630.96 | 0.1982137 | -0.001236014 | 0.1982176 | -0.3572783 | 78.23734
34 | 501.19 | 0.1986448 | -0.0002960721 | 0.198645 | -0.08539701 | 79.87837
35 | 398.11 | 0.1990639 | 0.0004593592 | 0.1990644 | 0.1322154 | 81.4794
36 | 316.23 | 0.1993827 | 0.001028587 | 0.1993854 | 0.2955783 | 83.10543
37 | 251.19 | 0.1998216 | 0.001478223 | 0.199827 | 0.42385 | 84.76146
38 | 199.53 | 0.200284 | 0.001822529 | 0.2002923 | 0.5213614 | 86.38749
39 | 158.49 | 0.2005416 | 0.002081165 | 0.2005524 | 0.5945784 | 88.03352
40 | 125.89 | 0.2010701 | 0.002234075 | 0.2010825 | 0.6365831 | 89.73955
41 | 100 | 0.2012927 | 0.002344944 | 0.2013064 | 0.6674326 | 91.41058
42 | 79.433 | 0.2018078 | 0.002388404 | 0.2018219 | 0.6780665 | 93.13661
43 | 63.096 | 0.2021773 | 0.00243986 | 0.202192 | 0.6914077 | 94.91764
44 | 50.119 | 0.2026522 | 0.002407665 | 0.2026665 | 0.6806863 | 96.69368
45 | 39.811 | 0.2028027 | 0.002409039 | 0.202817 | 0.6805693 | 106.1899
46 | 31.623 | 0.2031521 | 0.002425427 | 0.2031666 | 0.68402 | 108.1009
47 | 25.119 | 0.2034472 | 0.002448178 | 0.2034619 | 0.6894344 | 109.9769
48 | 19.953 | 0.2038981 | 0.002461886 | 0.203913 | 0.6917612 | 113.444
49 | 15.849 | 0.2041593 | 0.002453098 | 0.2041741 | 0.6884105 | 115.615
50 | 12.589 | 0.2045293 | 0.002399119 | 0.2045434 | 0.6720458 | 117.8961
51 | 10 | 0.2049924 | 0.002242589 | 0.2050047 | 0.6267828 | 120.4871
52 | 7.9433 | 0.2051643 | 0.002197533 | 0.205176 | 0.6136769 | 123.0832
53 | 6.3096 | 0.2054864 | 0.002091409 | 0.205497 | 0.5831277 | 125.8042
54 | 5.0119 | 0.2057982 | 0.001943191 | 0.2058074 | 0.5409831 | 128.5453
55 | 3.9811 | 0.2060809 | 0.001880857 | 0.2060895 | 0.522912 | 131.2563
56 | 3.1623 | 0.2062606 | 0.001724709 | 0.2062678 | 0.4790847 | 134.0324
57 | 2.5119 | 0.2064751 | 0.001705503 | 0.2064821 | 0.4732577 | 136.9584
58 | 1.9953 | 0.2065396 | 0.00165303 | 0.2065462 | 0.4585541 | 139.9345
59 | 1.5849 | 0.206687 | 0.001672504 | 0.2066937 | 0.4636253 | 143.0105
60 | 1.2589 | 0.2069597 | 0.001641096 | 0.2069663 | 0.4543198 | 146.2366
61 | 1 | 0.207022 | 0.001705018 | 0.207029 | 0.4718732 | 149.7927
62 | 0.79433 | 0.2072631 | 0.001895095 | 0.2072718 | 0.5238652 | 153.3087
63 | 0.63096 | 0.2074325 | 0.001945409 | 0.2074416 | 0.5373336 | 157.1548
64 | 0.50119 | 0.2076402 | 0.002075768 | 0.2076506 | 0.5727639 | 161.3159
65 | 0.39811 | 0.2079992 | 0.002112979 | 0.2080099 | 0.5820245 | 165.822
66 | 0.31623 | 0.2081238 | 0.002255893 | 0.208136 | 0.6210154 | 170.9331
67 | 0.25119 | 0.2082942 | 0.002564452 | 0.20831 | 0.7053716 | 176.6092
68 | 0.19953 | 0.2086147 | 0.002515846 | 0.2086299 | 0.6909407 | 183.2103
69 | 0.15849 | 0.2087209 | 0.002859277 | 0.2087405 | 0.7848483 | 190.8264
70 | 0.12589 | 0.2090604 | 0.003022892 | 0.2090823 | 0.8284058 | 199.6576
71 | 0.1 | 0.2094999 | 0.003420803 | 0.2095278 | 0.9354666 | 210.1388
72 | 0.079433 | 0.209734 | 0.003894413 | 0.2097702 | 1.063765 | 222.65
73 | 0.063096 | 0.2100829 | 0.004117479 | 0.2101232 | 1.122814 | 237.7463
74 | 0.050119 | 0.2104104 | 0.004500412 | 0.2104586 | 1.225297 | 256.1926
75 | 0.039811 | 0.2107181 | 0.005003813 | 0.2107775 | 1.360317 | 278.7341
76 | 0.031623 | 0.2110108 | 0.005507287 | 0.2110826 | 1.495055 | 306.3956
77 | 0.025119 | 0.2116764 | 0.006256138 | 0.2117689 | 1.692895 | 340.6022
78 | 0.019953 | 0.2124717 | 0.006983821 | 0.2125864 | 1.882601 | 382.974
79 | 0.015849 | 0.2131564 | 0.0078894 | 0.2133023 | 2.119679 | 435.696
80 | 0.012589 | 0.2137727 | 0.008999875 | 0.213962 | 2.410741 | 501.3882
81 | 0.01 | 0.2147595 | 0.01006796 | 0.2149954 | 2.68407 | 583.4207